## List1
vzorek 8 | 1 | 2 | 3 | 4 | 5 | 6 | 7 | 8 | 9 | 10 | 11 | 12 | 13 | 14 | 15 | PRŮMĚR
vodík | [15 empty] | #DIV/0!
lithium | [15 empty] | #DIV/0!
uhlík |  | 23.99 | 15 |  | 10.18 |  | 12.2 | 20.07 |  | 15.11 |  | 8.11 | 18.49 | 14.44 | 16.35 | 15.394
kyslík | 31.39 | 32 | 32.82 | 47.49 | 47.23 | 51.08 | 36.56 | 31.68 | 41.68 | 32.21 | 41.42 | 34.99 | 40.57 | 37.46 | 39.44 | 38.53467
sodík |  | 0.65 | 0.31 |  |  | 0.27 | [5 empty] | 0.23 | 0.59 | 0.03 |  | 0.3466667
hořčík | 0.89 | 1.05 | 1.35 | 1.46 | 2.03 | 1.46 | 1.73 | 1.06 | 1.02 | 0.62 | 2.57 | 0.83 | 0.99 | 0.49 | 1.17 | 1.248
hliník | 1.5 | 5.62 | 6.31 | 8.66 | 5.12 | 7.57 | 4.72 | 6.09 | 6.41 | 12.93 | 8.55 | 14.26 | 4.93 | 3.38 | 7.45 | 6.9
křemík | 31.75 | 18.56 | 21.27 | 22.8 | 16.78 | 19.27 | 19.31 | 24.99 | 20.27 | 22.32 | 23.53 | 24.36 | 16.65 | 29.51 | 20.06 | 22.09533
fosfor | [15 empty] | #DIV/0!
síra | 0.07 | 0.03 | [7 empty] | 0.02 | [5 empty] | 0.04
chlór |  | 0.04 | [13 empty] | 0.04
draslík | 4.32 | 1.93 | 1.39 | 1.82 | 0.71 | 2.99 | 1.07 | 1.47 | 0.89 | 5.09 | 2.65 | 6.63 | 1.42 | 0.85 | 2.14 | 2.358
vápník | 5.81 | 3.91 | 5.23 | 7.63 | 7.78 | 4.01 | 7.04 | 4.86 | 13.66 | 2.3 | 4.96 | 1.98 | 4.02 | 2.48 | 3.16 | 5.255333
skandium | [15 empty] | #DIV/0!
titan | 0.74 | 0.19 | 1.19 | 0.42 | 0.31 |  |  |  | 1.53 |  | 0.79 | 0.22 | 0.83 | 0.37 |  | 0.659
chróm |  | 0.29 | 0.29 |  |  |  | 0.24 |  | 0.34 |  | 0.37 |  | 0.35 | 0.23 |  | 0.3014286
mangan | 0.46 | 0.55 | 0.62 | 0.62 |  |  | 0.6 |  |  | 0.7 |  | 0.54 | 0.33 | 0.48 | 0.3 | 0.52
železo | 8.13 | 4.15 | 5.61 | 5.28 | 4.67 | 5.3 | 3.98 | 5.87 | 11.1 | 3.27 | 8.67 | 2.9 | 3.73 | 3.56 | 5.57 | 5.452667
kobalt | [15 empty] | #DIV/0!
nikl | [15 empty] | #DIV/0!
měď | [15 empty] | #DIV/0!
zinek | [5 empty] | 0.22 | [9 empty] | 0.22
arsen |  | 0.3 |  | 0.04 | 0.38 | 0.21 | 0.29 |  |  |  |  | 0.34 | 0.28 | 0.13 |  | 0.24625
rubidium | 1.56 | 2.27 | 3.45 | 2.64 | 1.58 | 2.29 | 0.9 | 2.7 | 1.11 | 2.34 | 2.92 | 2.42 | 1.53 | 3.19 | 1.82 | 2.181333
stroncium |  | 0.22 | [13 empty] | 0.22
yttrium | [15 empty] | #DIV/0!
molybden |  | 0.16 |  |  | 0.22 | [10 empty] | 0.19
rhodium | [15 empty] | #DIV/0!
kadmium | 0.02 | 0.43 | 0.86 |  |  | 0.21 | 1.3 |  |  | 0.42 | 0.46 |  | 0.43 | 0.16 |  | 0.4766667
cesium |  | 0.55 | 1.44 |  |  | 0.82 | 3.47 |  |  | 0.28 | 0.54 | 0.37 | 0.92 | 0.49 | 0.35 | 0.923
baryum | 1.25 | 1.46 | 1.79 |  | 0.79 | 1.6 | 6.44 |  | 1.55 | 0.95 | 1.04 | 0.83 | 1.91 | 1.88 | 0.77 | 1.712308
erbium | 0.14 | 0.38 | 0.32 | 0.18 | 0.37 | 0.29 |  |  |  | 0.36 | 0.39 | 0.29 | 0.35 | 0.28 | 0.3 | 0.3041667
ytterbium | 0.23 | 0.58 | 0.34 | 0.42 | 0.74 | 1.02 |  | 0.36 |  | 0.63 | 0.46 | 0.27 | 0.63 | 0.42 | 0.46 | 0.5046154
rtuť |  | 0.25 | [13 empty] | 0.25
olovo | [15 empty] | #DIV/0!
vzorek 9 | 1 | 2 | 3 | 4 | 5 | 6 | 7 | 8 | 9 | 10 | 11 | 12 | 13 | 14 | 15 | PRŮMĚR
vodík | [15 empty] | #DIV/0!
lithium | [15 empty] | #DIV/0!
uhlík |  | 6.79 | 25.28 |  | 7.03 |  |  | 8.65 |  | 6.58 | 11.45 | 6.19 |  |  | 5.57 | 9.6925
kyslík | 38.4 | 49.09 | 51.55 | 13.56 | 35.96 | 50.23 | 35.7 | 23.77 | 49.23 | 40.54 | 53.06 | 24.37 | 44.01 | 29.91 | 39.4 | 38.58533
sodík | 0.04 | 0.17 | [5 empty] | 1.16 |  |  | 0.25 |  | 1.68 |  |  | 0.66
hořčík | 1.23 | 0.95 | 1.22 |  | 0.9 | 1.77 | 1.4 | 1.52 | 1.07 | 0.83 | 0.82 | 0.54 | 1.31 | 1.14 | 1.32 | 1.144286
hliník | 1.08 | 5.97 | 5.08 | 10.72 | 3.77 | 6.9 | 10.94 | 8.67 | 5.33 | 11.25 | 5.74 | 9.55 | 8.73 | 12 | 6.06 | 7.452667
křemík | 36.41 | 24.12 | 11.39 | 37.07 | 25.65 | 18.7 | 33.13 | 33.61 | 18.62 | 22.11 | 18.62 | 34.34 | 23.31 | 30.4 | 19.02 | 25.76667
fosfor | [15 empty] | #DIV/0!
síra | 0.03 | [7 empty] | 0.04 | 0.02 | 0.03 |  |  |  |  | 0.03
chlór |  |  |  |  | 0.37 |  | 0.04 | [8 empty] | 0.205
draslík | 2.09 | 1.02 | 0.57 | 8.47 | 0.31 | 0.51 | 2.19 | 1.62 | 2.11 | 4.1 | 1.15 | 2.41 | 1.02 | 3.72 | 1.21 | 2.166667
vápník | 2.68 | 4.01 | 1.12 | 7.87 | 14.74 | 10.24 | 3.07 | 2.83 | 8.46 | 4.84 | 1.59 | 10.55 | 6.64 | 7.74 | 10.66 | 6.469333
skandium | [15 empty] | #DIV/0!
titan | 0.59 |  |  | 0.81 | 0.73 | 0.4 | 0.24 | 0.22 |  |  |  | 0.31 |  | 3.13 |  | 0.80375
chróm | [6 empty] | 0.35 | 0.15 |  |  |  |  | 0.96 |  |  | 0.4866667
mangan | [6 empty] | 0.75 | 0.27 |  |  |  |  | 1.69 |  |  | 0.9033333
železo | 3.72 | 3.65 |  | 16.24 | 5.42 | 5.43 | 7.09 | 8.22 | 2.3 | 3.56 |  | 6.41 | 4.5 | 9.13 | 5.41 | 6.236923
kobalt | [15 empty] | #DIV/0!
nikl | [15 empty] | #DIV/0!
měď | [15 empty] | #DIV/0!
zinek |  | 0.04 | [5 empty] | 0.29 | 0.18 |  | 0.33 |  |  |  |  | 0.21
arsen | 0.26 | 0.24 | 0.21 |  |  | 0.52 | 0.36 | 0.8 | 0.46 | 0.25 | 0.57 |  | 0.21 |  |  | 0.388
rubidium | [8 empty] | 0.31 | 0.26 | 0.19 |  | 0.3 |  |  | 0.265
stroncium | 0.42 | 0.26 |  |  | 0.33 |  | 0.6 | 1.69 | 0.31 | 0.31 | 0.31 | 0.04 | 0.42 |  |  | 0.469
yttrium | [15 empty] | #DIV/0!
molybden |  |  |  |  | 0.35 | [10 empty] | 0.35
rhodium |  |  |  |  | 0.85 | [10 empty] | 0.85
kadmium | 0.25 | 0.53 | 0.19 | 1.03 | 0.99 | 0.61 |  | 1.48 | 0.81 | 0.74 |  |  | 0.55 |  | 1.64 | 0.8018182
cesium | 0.52 | 0.78 |  | 1.77 |  |  | 0.46 | 0.41 | 2.69 | 0.8 | 0.5 |  | 1 |  | 3.26 | 1.219
baryum | 1.56 | 0.95 | 0.48 | 1.8 |  | 1.57 | 1.86 | 0.38 | 6.09 | 0.97 | 0.93 | 0.75 | 2.33 | 1.4 | 5.08 | 1.867857
erbium |  | 0.14 | [5 empty] | 0.45 |  | 0.46 | 0.31 |  |  |  |  | 0.34
ytterbium | 1.42 | 1.03 | 0.68 | 0.65 | 0.59 | 1.17 | 1.48 | 2.75 | 1.36 | 1.97 | 1.57 | 1.18 | 1.24 | 1.19 | 0.61 | 1.259333
rtuť |  |  |  |  | 0.75 |  | 0.05 | 0.29 | [7 empty] | 0.3633333
olovo |  |  |  |  | 0.65 | [9 empty] | 0.35 | 0.5
vzorek 1 | 1 | 2 | 3 | 4 | 5 | 6 | 7 | 8 | 9 | 10 | 11 | 12 | 13 | 14 | 15 | PRŮMĚR
vodík
lithium
uhlík | 8.29 | 48.73 | 7.65 | 13.34 |  |  | 12.84 |  | 13.13 |  |  | 11.85 |  |  |  | 16.54714
kyslík | 33.44 | 6.86 | 37.84 | 49.05 | 53.33 | 52.53 | 32.23 | 36.5 | 33.1 | 28.05 | 39.83 | 34.14 | 25.47 | 50.23 | 50.73 | 37.55533
sodík | 0.5 | 0.18 |  | 0.2 | 0.07 | 0.15 |  |  |  | 1.08 | 0.04 |  |  | 0.15 | 0.15 | 0.28
hořčík | 1.2 | 7.5 | 1.2 | 1.33 | 1.3 | 0.37 | 0.32 | 0.96 | 0.97 | 1.67 | 0.79 | 0.24 | 3.46 | 4.53 | 1.25 | 1.806
hliník | 8.56 | 26.52 | 8 | 6.2 | 5.88 | 1.46 | 5.9 | 8.46 | 7.3 | 10.77 | 14.48 | 8.18 | 6.78 | 8 | 7.58 | 8.938
křemík | 25.65 |  | 21.43 | 14.4 | 15.55 | 36.36 | 34.54 | 28.44 | 31.88 | 35.86 | 28.14 | 30.99 | 34.78 | 19.94 | 25.98 | 27.42429
fosfor |  |  |  |  | 0.27 | [9 empty] | 0.15 | 0.21
síra |  |  |  | 0.27 | [11 empty] | 0.27
chlór | [11 empty] | 0.03 |  |  |  | 0.03
draslík | 1.88 | 0.44 | 3.43 | 1.68 | 0.6 | 0.34 | 2.07 | 3.48 | 2.39 | 2.61 | 5.94 | 8.56 | 1.04 | 2.97 | 2.03 | 2.630667
vápník | 5.66 |  | 11 | 2.95 | 13.23 | 0.82 | 4.54 | 6.07 | 1.52 | 4.26 | 4.61 | 1.38 | 9.62 | 0.95 | 0.54 | 4.796429
skandium
titan |  |  | 0.58 | 0.2 |  |  | 0.06 | 0.61 | [5 empty] | 0.35 | 0.56 | 0.3933333
chróm | [6 empty] | 0.37 | 0.92 |  |  |  |  | 0.24 |  |  | 0.51
mangan | 0.27 |  |  |  |  | 0.68 |  | 0.92 |  | 0.73 |  |  |  | 0.38 |  | 0.596
železo | 4.32 |  | 6.35 | 4.61 | 2.16 | 1.09 | 3.24 | 6.27 | 3.83 | 9.84 | 2.87 | 1.18 | 4.8 | 6.4 | 5.12 | 4.434286
kobalt
nikl
měď
zinek | [5 empty] | 0.19 |  |  | 0.31 |  |  |  |  | 0.16 | 0.29 | 0.2375
arsen |  | 0.28 |  | 0.14 | 0.52 | 0.17 |  |  | 0.28 | 0.43 | 0.27 |  |  | 0.77 | 0.5 | 0.3733333
rubidium | 0.52 | 1.06 |  | 1.57 | 0.5 | 2.34 |  | 0.59 | 1.13 |  | 0.19 | 1.08 | 1.75 | 1.38 | 1.14 | 1.104167
stroncium |  |  |  |  | 0.29 | 0.57 | 0.32 |  | 0.78 | 1.5 |  | 0.5 | 0.92 |  | 0.13 | 0.62625
yttrium
molybden
rhodium |  |  |  | 0.3 | 0.38 | [10 empty] | 0.34
kadmium | 1.09 | 0.15 |  | 0.63 | 1.28 |  | 0.44 | 0.35 | 0.45 |  |  |  | 1.8 |  |  | 0.77375
cesium | 2.21 |  |  | 0.63 |  |  | 0.87 | 1.54 | 0.16 |  | 0.49 |  | 2.91 |  |  | 1.258571
baryum | 3.76 | 0.48 | 1.62 | 0.53 | 2.28 | 0.49 | 1.14 | 3.77 | 0.32 |  | 0.74 | 0.28 | 4.31 | 0.6 | 0.43 | 1.482143
erbium | 0.33 | 0.82 |  | 0.3 | 0.07 | 0.28 |  |  | 0.3 |  |  |  |  | 0.38 | 0.47 | 0.36875
ytterbium | 1.36 | 1.7 | 0.66 | 0.61 | 0.91 | 0.74 | 1.01 | 0.98 | 1.33 | 1.76 | 1.37 | 1.31 | 1.91 | 1 | 1.22 | 1.191333
rtuť | [8 empty] | 0.25 | [5 empty] | 0.16 | 0.205
olovo |  |  |  |  | 0.54 | [10 empty] | 0.54
vzorek 10 | 1 | 2 | 3 | 4 | 5 | 6 | 7 | 8 | 9 | 10 | 11 | 12 | 13 | 14 | 15 | PRŮMĚR
vodík
lithium
uhlík | 30.87 | 21.49 | 25.79 |  | 10.41 |  | 10.84 |  |  | 46.24 | 15.88 |  | 25.19 | 16.95 | 7.86 | 21.152
kyslík | 40.39 | 45.23 | 45.36 | 46.86 | 47.34 | 28.21 | 52.55 | 52.44 | 37.32 | 41.15 | 38.22 | 59.33 | 42 | 46.55 | 46.84 | 44.65267
sodík | 0.35 | 1.29 | 0.36 | 0.38 | 0.12 |  | 0.48 | 0.14 | 0.3 |  |  |  | 0.25 |  | 4.05 | 0.772
hořčík | 0.18 | 0.25 | 0.15 |  | 0.03 |  | 0.17 |  |  | 0.02 |  | 0.31 |  | 0.47 |  | 0.1975
hliník | 2.33 | 3.84 | 1.95 | 3.4 | 0.52 | 1.09 | 2.63 | 1.4 | 1.65 | 0.53 | 0.44 | 5.51 | 2.48 | 7.41 | 7.57 | 2.85
křemík | 20.97 | 22.45 | 20.91 | 39.96 | 35.56 | 61.59 | 27.72 | 39.08 | 53.54 | 7.05 | 40.65 | 15.04 | 25.03 | 18.57 | 24.8 | 30.19467
fosfor | [9 empty] | 0.34 | [5 empty] | 0.34
síra | [6 empty] | 0.05 |  | 0.2 | 0.3 |  | 0.43 | 0.19 | 0.17 |  | 0.2233333
chlór | [9 empty] | 0.25 | [5 empty] | 0.25
draslík | 0.8 | 0.3 | 0.67 | 1.2 |  | 0.26 | 1.17 | 0.23 | 0.23 | 1.13 |  | 1.37 | 0.8 | 1.22 | 1.93 | 0.87
vápník |  | 0.33 |  |  | 0.17 | [9 empty] | 0.87 | 0.4566667
skandium | [13 empty] | 0.21 |  | 0.21
titan |  |  |  | 0.27 | 0.18 |  | 0.54 |  | 0.03 |  |  | 7.12 |  |  |  | 1.628
chróm
mangan
železo | 1.44 | 0.9 | 0.95 | 4.13 | 0.46 | 0.68 | 1.02 | 1.06 | 0.34 |  | 0.44 | 2.84 | 1.99 | 4.52 | 0.6 | 1.526429
kobalt
nikl
měď
zinek |  | 0.04 | 0.26 |  | 0.03 | [10 empty] | 0.11
arsen |  |  |  |  | 0.12 |  |  | 0.18 | [6 empty] | 0.18 | 0.16
rubidium | 1.53 | 2.31 | 2.35 | 2.92 | 3.96 | 6.75 | 2.26 | 3.11 | 5.3 | 0.51 | 3.63 | 1.07 | 1.61 | 1.62 | 2.81 | 2.782667
stroncium
yttrium
molybden | [7 empty] | 0.2 | [7 empty] | 0.2
rhodium | [7 empty] | 0.18 |  | 0.44 | [5 empty] | 0.31
kadmium | [9 empty] | 0.29 | [5 empty] | 0.29
cesium |  | 0.23 | [11 empty] | 0.35 |  | 0.29
baryum |  |  | 0.6 |  |  | 0.54 | [5 empty] | 5.05 |  | 0.42 | 0.46 | 1.414
erbium |  | 0.2 | 0.03 |  |  |  |  | 0.26 | 0.24 |  |  |  |  | 0.33 | 0.41 | 0.245
ytterbium | 0.23 | 0.19 |  |  | 0.22 | 0.28 | 0.28 | 0.53 | 0.55 |  | 0.19 |  |  | 0.32 | 0.46 | 0.325
rtuť
olovo
vzorek K1 | 1 | 2 | 3 | 4 | 5 | 6 | 7 | 8 | 9 | 10 | 11 | 12 | 13 | 14 | 15 | PRŮMĚR
vodík
lithium
uhlík | 30.33 |  | 8.26 |  | 24.24 | 13.44 | 25.91 |  | 9.79 |  | 31.04 | 25.74 | 5.94 | 31.14 |  | 20.583
kyslík | 30.64 | 49.81 | 49.14 | 39.2 | 30.04 | 46.67 | 32.06 | 40.02 | 40.82 | 49.5 | 25.29 | 41.72 | 28.86 | 30.81 | 46.52 | 38.74
sodík |  | 0.29 | 0.25 | 0.52 |  | 0.38 | 0.63 | 0.24 |  | 0.68 | 0.13 | 0.72 | 0.24 | 0.83 | 0.19 | 0.425
hořčík |  | 0.46 | 0.17 | 0.82 | 0.91 | 1.39 | 0.66 | 0.8 | 0.47 | 1.86 | 0.14 | 0.55 | 1.09 | 0.6 | 0.6 | 0.7514286
hliník | 2.04 | 3.34 | 1.64 | 9.66 | 6.73 | 9.61 | 5.58 | 9.16 | 4.31 | 10.8 | 4.41 | 4.85 | 11.83 | 5.2 | 3.23 | 6.159333
křemík | 35.58 | 35.34 | 33.16 | 32.45 | 24.16 | 17.96 | 21.08 | 35.79 | 34.43 | 21.39 | 29.01 | 18.65 | 32.28 | 20.41 | 40.46 | 28.81
fosfor |  | 0.1 | 0.03 | [6 empty] | 0.03 | [5 empty] | 0.05333333
síra
chlór | [6 empty] | 0.05 | [8 empty] | 0.05
draslík | 0.51 | 1.1 | 0.49 | 5.46 | 2.9 | 3.37 | 2.58 | 3.58 | 1.53 | 2.89 | 5.11 | 1.98 | 5.94 | 1.84 | 1.07 | 2.69
vápník |  |  |  | 0.9 | 1.4 | 0.18 | 0.97 | 0.37 | 0.35 | 0.18 | 0.15 | 0.19 | 0.36 | 0.26 | 0.16 | 0.4558333
skandium |  | 0.17 | [8 empty] | 0.03 |  |  | 0.2 |  | 0.1333333
titan |  |  |  | 0.47 | 0.7 |  | 0.19 |  |  |  |  | 0.19 | 0.52 | 0.37 |  | 0.4066667
chróm |  | 0.22 | [13 empty] | 0.22
mangan | [7 empty] | 0.37 | [5 empty] | 0.23 |  | 0.3
železo |  | 2.27 | 0.87 | 6.67 | 5.39 | 2.88 | 6.17 | 4.92 | 2.68 | 4.9 | 0.53 | 2.13 | 8.12 | 4.88 | 2.94 | 3.953571
kobalt
nikl
měď
zinek
arsen |  | 0.28 | 0.16 |  |  | 0.34 |  |  | 0.12 | 0.43 | [5 empty] | 0.266
rubidium | 3.02 | 3.59 | 3.73 | 2.41 | 2.42 | 1.12 | 1.83 | 3.07 | 3.41 | 2.87 | 2.76 | 1.87 | 2.85 | 1.1 | 2.87 | 2.594667
stroncium | [9 empty] | 0.42 | [5 empty] | 0.42
yttrium
molybden | [13 empty] | 0.3 |  | 0.3
rhodium | [13 empty] | 0.35 | 0.29 | 0.32
kadmium |  |  | 0.12 | 0.25 | 0.05 |  | 0.24 |  | 0.15 | [6 empty] | 0.162
cesium | [9 empty] | 0.3 |  |  |  |  | 0.26 | 0.28
baryum | 0.16 |  |  | 0.44 | 0.55 |  |  | 0.49 | 0.26 |  | 0.2 |  | 0.38 |  |  | 0.3542857
erbium |  | 0.52 | 0.3 | 0.05 |  | 0.31 | 0.18 | 0.35 | 0.26 | 0.81 | 0.26 | 0.16 | 0.05 |  | 0.15 | 0.2833333
ytterbium | 0.24 | 0.79 | 0.37 | 0.27 |  | 0.76 | 0.68 | 0.38 | 0.63 | 1.01 | 0.67 | 0.27 | 1.18 | 0.36 | 0.69 | 0.5928571
rtuť | [9 empty] | 0.15 | [5 empty] | 0.15
olovo | [6 empty] | 0.26 | [6 empty] | 0.26 | 0.25 | 0.2566667
vzorek K2 | 1 | 2 | 3 | 4 | 5 | 6 | 7 | 8 | 9 | 10 | 11 | 12 | 13 | 14 | 15 | PRŮMĚR
vodík
lithium
uhlík |  |  |  | 4.2 |  | 10.81 | 41.68 |  | 8.96 | 6.36 | 4.03 | 2.03 |  | 7.65 | 12.2 | 10.88
kyslík | 52.9 | 53.11 | 48.82 | 51.39 | 28.69 | 25.97 | 0.19 | 41.68 | 11.04 | 36.84 | 39.4 | 30.2 | 15.13 | 41.22 | 28.62 | 33.68
sodík | 0.31 | 0.24 |  | 6.54 |  | 0.45 | 1.41 | 0.19 |  | 0.03 | 0.21 |  |  | 0.54 |  | 1.102222
hořčík | 1.34 | 1.14 | 2.45 | 0.34 | 0.55 | 1.45 | 7.79 | 1.41 | 0.97 | 1.12 | 0.54 | 1.05 | 2.02 | 1.15 | 0.98 | 1.62
hliník | 9.18 | 7.65 | 11.55 | 7.02 | 8.62 | 9.9 | 26.09 | 7.79 | 9.03 | 8.08 | 16.32 | 12 | 9.12 | 8.26 |  | 10.75786
křemík | 22.66 | 20.25 | 21.62 | 22.09 | 28.03 | 28.41 |  | 26.09 | 35.6 | 31.86 | 26.82 | 25.86 | 20.52 |  | 35.6 | 26.57
fosfor | 0.22 |  |  | 0.02 |  | 0.05 | [9 empty] | 0.09666667
síra
chlór |  | 0.04 |  |  |  |  | 2.14 |  | 0.07 |  |  | 0.03 |  |  | 0.04 | 0.464
draslík | 1.77 | 1.37 | 2.85 | 0.2 | 0.02 | 2.17 | 6.07 | 2.14 | 3.09 | 2.41 | 6.9 | 7.62 | 1.58 | 1.88 | 2.05 | 2.808
vápník | 1.66 | 1.6 | 0.52 | 0.29 | 17.78 | 4.02 |  | 6.07 | 9.21 | 1.86 | 0.28 | 2.48 |  | 2.21 |  | 3.998333
skandium | [6 empty] | 0.19 | [8 empty] | 0.19
titan | 0.26 | 0.61 |  |  | 1.22 | 0.26 | 0.48 | 0.19 | 0.21 | 1.35 |  | 1.15 | 0.23 | 0.78 | 1.01 | 0.6458333
chróm | [6 empty] | 1.41 | 0.48 | [7 empty] | 0.945
mangan |  | 0.45 |  |  |  | 0.33 | 4.6 | 1.41 |  |  |  | 0.89 |  | 0.67 |  | 1.391667
železo | 3.53 | 3.53 | 6.53 |  | 8.85 | 9.51 |  | 4.6 | 10.13 | 5.95 | 1.69 | 3.52 | 2.69 | 3.35 | 8.23 | 5.546923
kobalt
nikl
měď
zinek |  |  | 0.3 | [8 empty] | 0.24 |  |  |  | 0.27
arsen | 0.37 | 0.31 | 0.41 | 0.21 |  | 0.36 | 0.24 | 0.24 |  |  | 0.39 | 0.15 | 0.15 | 0.27 | 0.57 | 0.3058333
rubidium | 1.84 | 1.24 | 2.08 | 2.6 |  | 1.24 | 2.43 | 2.43 | 4.27 | 1.49 | 0.99 |  | 2.2 |  | 1.72 | 2.044167
stroncium |  |  | 0.27 | 0.3 |  | 0.19 | 0.25 | 0.25 | 0.67 |  |  | 0.42 |  | 0.23 |  | 0.3225
yttrium
molybden
rhodium
kadmium |  |  |  | 0.15 | 2.64 | 0.6 | 0.29 | 0.29 |  | 0.2 |  | 0.05 |  | 0.11 |  | 0.54125
cesium |  | 0.36 |  |  |  | 1.28 | 0.86 | 0.86 |  | 0.28 |  |  | 0.22 |  |  | 0.6433333
baryum |  | 1.21 |  |  | 3 | 1.33 | 2.1 | 2.1 | 0.54 | 1.18 |  | 1.02 |  |  | 1.41 | 1.543333
erbium | 0.62 | 0.32 | 0.38 | 0.73 | [5 empty] | 0.19 | 0.24 |  |  | 0.34 |  | 0.4028571
ytterbium | 1.07 | 1.05 | 0.65 | 1.19 |  | 0.73 | 0.92 | 0.92 | 2.15 | 0.53 | 1.56 |  | 0.67 | 1.03 | 0.82 | 1.022308
rtuť | [8 empty] | 2.65 | [6 empty] | 2.65
olovo | [8 empty] | 1.15 | [6 empty] | 1.15