## List1
2 | vzorek 2 | 1 | 2 | 3 | 4 | 5 | 6 | 7 | 8 | 9 | 10 | 11 | 12 | 13 | 14 | 15 | PRŮMĚR
| vodík | [7 empty] | 14.71 | 19.22 | [6 empty] | 16.965
| lithium | [7 empty] | 14.71 | 19.22 | [6 empty] | 16.965
| uhlík |  |  | 7.07 | 7.95 | 16.79 | 5.51 | 3.21 |  | 11.58 | 38.34 |  | 9.02 |  | 6.65 |  | 11.79111
| kyslík | 46.91 | 40.58 | 27.83 | 36.91 | 24.64 | 48.29 | 49.88 | 41.52 | 27.38 | 24.39 | 42.55 | 49.15 | 28.76 | 52.89 | 46.49 | 39.21133
| sodík | 0.26 | 0.22 |  |  |  | 1.48 | 0.71 |  | 0.77 |  |  | 0.02 | 0.24 | 0.22 |  | 0.49
| hořčík | 0.75 | 1.37 | 1.6 | 1.39 | 0.1 | 1.16 | 0.58 | 0.09 | 0.59 | 0.51 | 4.21 | 2.96 | 1.68 | 0.62 | 1.78 | 1.292667
| hliník | 10.33 | 12.11 | 10.91 | 10.07 | 4.21 | 8.74 | 13.04 | 3.76 | 3.19 | 4.17 | 5.1 | 9.17 | 9.76 | 2.61 | 9.38 | 7.77
| křemík | 28.1 | 24.67 | 30.57 | 28.71 | 44.94 | 22.17 | 20.59 | 20.06 | 13.89 | 14.71 | 20.27 | 20.18 | 36.28 | 29.79 | 24.13 | 25.27067
| fosfor | 0.08 | 0.11 |  | 0.04 |  | 0.03 |  |  | 0.08 |  | 0.07 | 0.17 | 0.21 | 0.15 | 0.05 | 0.099
| síra |  | 0.01 | 0.17 |  | 0.1 | 0.01 |  | 0.73 | 0.12 | 0.14 |  | 0.05 | 0.16 |  | 0.11 | 0.16
| chlór | 0.03 |  |  | 0.02 | [5 empty] | 0.04 |  |  |  | 0.05 |  | 0.035
| draslík | 3.86 | 4.53 | 3.26 | 3.81 | 1.03 | 2.44 | 4.38 | 0.43 | 0.83 | 5.25 | 0.86 | 2.77 | 1.06 | 0.57 | 3.41 | 2.566
| vápník | 1.3 | 5.7 | 2.72 | 1.63 | 1.5 | 0.49 | 0.11 | 3.13 | 1.25 | 1.09 | 8.08 | 1.37 | 12.46 | 0.3 | 1.77 | 2.86
| skandium | 0.06 |  | 0.01 | 0.1 |  |  | 0.2 |  | 0.11 | [6 empty] | 0.096
| titan |  |  | 0.5 | 0.31 | 0.63 | 0.17 | 0.15 |  | 0.01 | 0.57 | 0.22 | 0.24 | 0.39 |  | 0.14 | 0.3027273
| chróm | 0.02 | 0.47 |  | 0.07 |  | 0.11 |  | 0.39 |  |  | 2.11 |  |  | 0.02 |  | 0.4557143
| mangan | 0.27 | 1.2 | 0.17 |  | 0.08 |  |  |  | 0.1 | 0.08 | 1.4 |  | 0.14 |  | 0.28 | 0.4133333
| železo | 3.92 | 3.39 | 11.01 | 5.74 | 3.96 | 3.94 | 1.72 |  | 0.21 | 10.03 | 3.56 | 0.81 | 7.51 | 1.68 | 7.96 | 4.674286
| kobalt | [5 empty] | 0.3 | 0.47 |  |  |  |  | 0.14 | 0.06 | 0.53 | 0.2 | 0.2833333
| nikl | 0.02 |  |  |  |  | 0.29 | 0.51 | [5 empty] | 0.05 | 0.26 | 0.17 | 0.2166667
| měď | 0.03 |  |  |  |  | 0.28 | 0.46 |  | 0.02 |  |  |  |  | 0.44 |  | 0.246
| zinek | [6 empty] | 0.04 | [6 empty] | 0.16 | 0.17 | 0.1233333
| arsen | 0.55 | 0.2 | 0.35 | 0.34 |  | 0.36 | 0.47 |  | 0.07 |  | 0.93 | 0.75 |  | 0.23 | 0.38 | 0.4209091
| rubidium | 0.75 |  | 0.71 |  | 0.68 | 1.9 | 0.35 |  |  |  | 0.23 | 0.95 |  | 1.06 | 1.23 | 0.8733333
| stroncium | 0.14 |  |  |  | 0.01 |  | 0.08 |  |  |  |  | 0.09 | 0.34 | 0.18 | 0.6 | 0.2057143
| yttrium | [15 empty] | #DIV/0!
| molybden |  |  |  | 0.1 |  |  | 0.01 |  | 0.1 |  |  | 0.03 |  |  |  | 0.06
| rhodium | [5 empty] | 0.08 |  |  |  |  | 0.16 |  |  |  |  | 0.12
| kadmium |  | 0.54 | 0.68 | 0.51 | 0.06 | 0.11 |  | 0.48 | 0.55 | 0.32 | 0.71 | 0.07 |  |  | 0.26 | 0.39
| cesium |  | 0.72 | 0.61 | 0.36 | 0.37 | 0.25 | 0.18 |  | 0.17 | 0.06 | 2.51 | 0.28 |  | 0 | 0.05 | 0.4633333
| baryum | 0.51 | 2.61 | 0.37 | 0.23 | 0.7 | 0.01 | 0.38 |  |  |  | 6.13 | 0.67 | 0.25 | 0.36 |  | 1.110909
| erbium | 0.21 | 0.05 | 0.06 | 0.01 |  | 0.32 | 0.47 |  | 0.14 |  | 0.2 |  |  | 0.36 | 0.03 | 0.185
| ytterbium | 1.9 | 1.43 | 1.42 | 1.68 | 0.2 | 1.58 | 1.99 |  | 0.38 | 0.29 | 0.68 | 1.12 |  | 0.79 | 1.42 | 1.144615
| rtuť | 0.01 | [11 empty] | 0.67 |  |  | 0.34
| olovo |  | 0.07 | [13 empty] | 0.07
3 | vzorek 3 | 1 | 2 | 3 | 4 | 5 | 6 | 7 | 8 | 9 | 10 | 11 | 12 | 13 | 14 | 15 | PRŮMĚR
| vodík | [9 empty] | 7.15 | [5 empty] | 7.15
| lithium | [9 empty] | 7.15 | [5 empty] | 7.15
| uhlík | 9.79 | 12.66 |  | 34.15 | 33.17 | 15.27 | 67.66 | 8.88 |  | 32.19 | 43.3 | 16.73 | 5.52 | 9.54 | 14.49 | 23.33462
| kyslík | 36.68 | 48.41 | 48.02 | 37.39 | 33.54 | 22.49 | 24.86 | 42.49 | 36.33 | 30.35 | 45.18 | 39.24 | 40.55 | 49.06 | 36.79 | 38.092
| sodík | 0.13 |  | 0.64 | 0.63 | 0.8 |  | 0.75 |  |  | 0.3 |  |  | 3.07 | 0.91 | 3.19 | 1.157778
| hořčík | 0.35 | 1.41 | 0.26 | 0.72 | 0.81 | 0.54 |  | 1.9 | 3.64 | 0.51 | 0.47 | 0.48 | 1.11 | 0.92 | 0.71 | 0.9878571
| hliník | 2.33 | 5.14 | 7.85 | 3 | 3.94 | 7.7 | 0.73 | 7.1 | 9.38 | 3.16 | 1.34 | 4.83 | 8.7 | 5.5 | 8.2 | 5.26
| křemík | 42.85 | 19.29 | 27.75 | 10.1 | 14.35 | 28.81 | 3.67 | 21.27 | 24.18 | 10.61 | 5.09 | 17.04 | 28.07 | 20.52 | 26.47 | 20.00467
| fosfor |  | 0.24 | [9 empty] | 2.94 |  | 0.02 |  | 1.066667
| síra |  |  |  | 0.3 |  |  | 0.45 |  | 0.04 | 0.2 |  |  | 0.14 |  | 0.03 | 0.1933333
| chlór |  | 0.02 | [13 empty] | 0.02
| draslík | 0.64 | 1.26 | 7.47 | 1.5 | 2.52 | 6.17 | 0.32 | 2.03 | 2.22 | 1.34 | 0.55 | 2.47 | 1.78 | 1.39 | 1.23 | 2.192667
| vápník | 0.68 | 2.69 |  | 2.96 | 2.94 | 4.22 | 0.58 | 4.88 | 4.49 | 2.1 | 1.29 | 7.87 | 1.79 | 3.22 | 1.07 | 2.912857
| skandium | [13 empty] | 0.06 |  | 0.06
| titan |  |  |  | 0.4 | 0.31 |  |  |  | 0.61 |  |  |  | 0.23 | 0.28 |  | 0.366
| chróm | [12 empty] | 0.29 |  |  | 0.29
| mangan | [15 empty] | #DIV/0!
| železo | 1.78 | 3.69 |  | 5.21 | 5 | 7.84 |  | 7.49 | 13.76 | 1.01 | 0.55 | 3.38 | 5.36 | 3.35 | 3.62 | 4.772308
| kobalt | [15 empty] | #DIV/0!
| nikl | [15 empty] | #DIV/0!
| měď | [15 empty] | #DIV/0!
| zinek |  | 0.14 | 0.18 | [12 empty] | 0.16
| arsen | 0.12 | 0.34 | 0.18 | 0.04 | 0.05 |  |  |  | 0.23 |  |  |  | 0.21 | 0.39 | 0.22 | 0.1977778
| rubidium | 3.13 | 0.95 | 2.83 | 0.75 |  | 1.32 |  |  | 0.48 | 0.34 | 0.58 |  | 1.38 | 1.47 | 2.01 | 1.385455
| stroncium |  |  | 0.04 |  |  | 0.72 | [7 empty] | 0.17 |  | 0.31
| yttrium | [15 empty] | #DIV/0!
| molybden | [5 empty] | 0.94 |  |  |  |  | 0.2 |  |  |  |  | 0.57
| rhodium |  |  |  | 0.69 |  | 0.59 |  |  | 0.66 |  |  |  | 0.18 |  |  | 0.53
| kadmium | 0.03 | 0.18 |  | 0.51 | 0.75 | 0.63 |  | 0.31 | 0.34 |  |  | 0.82 | 0.2 | 0.41 | 0.04 | 0.3836364
| cesium |  | 0.64 |  |  | 0.48 | 0.36 | 0.52 | 1.07 | 0.87 | 0.63 |  | 1.65 | 0.19 | 0.38 | 0.23 | 0.6381818
| baryum | 0.17 | 0.95 |  |  |  | 0.55 |  | 1.5 | 0.36 | 1.97 |  | 2.43 | 0.22 | 0.3 | 0.55 | 0.9
| erbium | 0.29 |  | 1.02 | [10 empty] | 0.2 |  | 0.5033333
| ytterbium | 0.73 | 0.72 | 1.32 | 0.5 | 0.38 | 0.43 |  | 0.5 | 1.07 | 0.43 | 0.22 |  | 0.78 | 0.87 | 0.86 | 0.6776923
| rtuť | [5 empty] | 0.78 |  |  | 0.31 | [5 empty] | 0.04 | 0.3766667
| olovo |  |  |  | 0.24 |  | 0.39 |  |  | 0.57 | [6 empty] | 0.4
4 | vzorek 4 | 1 | 2 | 3 | 4 | 5 | 6 | 7 | 8 | 9 | 10 | 11 | 12 | 13 | 14 | 15 | PRŮMĚR
| vodík | [15 empty] | #DIV/0!
| lithium | [15 empty] | #DIV/0!
| uhlík | 9.86 |  |  | 11.73 | 17.21 |  | 8.63 |  |  | 16.38 | 6.03 |  | 13.22 | 34.14 | 25.32 | 15.83556
| kyslík | 28.92 | 48.48 | 53.18 | 47.39 | 33.09 | 51.59 | 39.49 | 38.69 | 40.89 | 37.85 | 45.08 | 40.6 | 31.1 | 33.84 | 36.23 | 40.428
| sodík |  | 0.32 | 0.14 | 0.27 | 0.5 | 0.29 |  | 0.69 | 0.7 | 0.81 |  | 0.58 |  | 0.64 | 1.1 | 0.5490909
| hořčík | 0.64 | 2.62 | 0.03 | 1.29 | 0.61 | 3.73 | 0.94 | 1.09 | 0.87 | 0.84 | 0.36 | 1.13 | 0.94 | 0.49 | 0.47 | 1.07
| hliník | 6.36 | 8.96 | 0.9 | 4.66 | 6.64 | 8.7 | 11.02 | 10.21 | 7.74 | 6.62 | 2.59 | 11.26 | 9.7 | 3.84 | 4.78 | 6.932
| křemík | 41.29 | 20.12 | 39.31 | 26.27 | 28.06 | 21.7 | 27.1 | 33.71 | 33.51 | 25.56 | 39.4 | 29.32 | 33.48 | 19.27 | 22.4 | 29.36667
| fosfor | [15 empty] | #DIV/0!
| síra |  |  |  |  | 0.16 |  |  |  |  | 0.05 |  |  | 0.03 |  | 0.03 | 0.0675
| chlór | [15 empty] | #DIV/0!
| draslík | 3.05 | 2.11 | 0.17 | 1.01 | 6.17 | 1.78 | 3.23 | 2.83 | 3.21 | 2.3 | 0.81 | 4.33 | 3.69 | 1 | 1.71 | 2.493333
| vápník | 0.45 | 0.65 |  | 0.34 |  | 0.43 | 0.36 | 0.38 | 0.31 | 0.32 |  | 0.24 |  |  |  | 0.3866667
| skandium |  | 0.17 |  |  |  | 0.21 |  |  |  | 0.03 | 0.21 |  |  | 0.21 |  | 0.166
| titan | 0.25 | 0.38 |  | 0.22 | 0.22 | 0.61 | 0.34 |  |  | 0.17 |  | 0.27 | 0.29 |  | 0.19 | 0.294
| chróm | [10 empty] | 0.24 | 0.35 |  |  |  | 0.295
| mangan | [11 empty] | 0.6 |  |  |  | 0.6
| železo | 6.09 | 8.87 |  | 3.89 | 2.69 | 6.18 | 4.96 | 6.28 | 5.92 | 3.38 | 1.04 | 6.64 | 3.58 | 2.5 | 3.97 | 4.713571
| kobalt | [15 empty] | #DIV/0!
| nikl | [15 empty] | #DIV/0!
| měď | [15 empty] | #DIV/0!
| zinek |  | 0.17 | 0.28 | [12 empty] | 0.225
| arsen |  | 0.74 | 0.22 | 0.12 |  | 0.47 | 0.24 | 0.3 | 0.36 |  | 0.15 | 0.24 | 0.25 |  |  | 0.309
| rubidium | 1.97 | 2.27 | 3.66 | 0.97 | 2.51 | 1.76 | 1.74 | 2.2 | 4.31 | 2.95 | 2.92 | 2.27 | 1.67 | 1.3 | 1.43 | 2.262
| stroncium |  |  |  |  | 0.58 | [10 empty] | 0.58
| yttrium | [15 empty] | #DIV/0!
| molybden | [15 empty] | #DIV/0!
| rhodium | [15 empty] | #DIV/0!
| kadmium |  |  | 0.15 |  | 0.18 | [10 empty] | 0.165
| cesium | 0.29 | 0.33 | 0.23 | [6 empty] | 0.24 |  |  |  | 0.22 | 0.37 | 0.28
| baryum | 0.42 | 0.93 | 0.3 |  | 0.38 |  |  | 0.68 |  |  |  | 0.81 |  | 0.3 |  | 0.5457143
| erbium |  | 0.36 | 0.25 | 0.29 |  | 0.17 | 0.24 | 0.62 |  | 0.49 | 0.22 |  | 0.26 | 0.34 | 0.17 | 0.31
| ytterbium |  | 1.11 | 0.35 | 0.42 | 0.34 | 1.29 | 0.74 | 1.83 | 0.67 | 1.23 | 0.51 | 0.82 | 1.53 | 0.77 | 0.73 | 0.8814286
| rtuť |  |  | 0.27 | [12 empty] | 0.27
| olovo | [15 empty] | #DIV/0!
5 | vzorek 5 | 1 | 2 | 3 | 4 | 5 | 6 | 7 | 8 | 9 | 10 | 11 | 12 | 13 | 14 | 15 | PRŮMĚR
| vodík | [15 empty] | #DIV/0!
| lithium | [15 empty] | #DIV/0!
| uhlík | 8.92 | 8.2 |  | 3.96 |  |  |  | 14.83 | 26.56 |  |  | 15.38 |  | 24.32 |  | 14.59571
| kyslík | 45.91 | 46.67 | 33.63 | 32 | 51.06 | 35.55 | 43.45 | 33.83 | 31.51 | 33.46 | 34.09 | 38.46 | 50.74 | 30.34 | 27.78 | 37.89867
| sodík | 0.27 | 6.15 |  |  | 0.76 | 0.57 |  | 0.17 | 0.51 |  | 1.23 | 0.46 | 0.7 | 0.38 |  | 1.12
| hořčík | 1.21 | 0.28 | 3.32 | 0.84 | 1.02 | 1.17 | 1.18 | 0.82 | 0.67 | 0.14 | 1.22 | 1.16 | 0.99 | 0.65 | 0.76 | 1.028667
| hliník | 7.89 | 7.09 | 8.95 | 9.4 | 6.04 | 6.99 | 10.36 | 6.85 | 5.35 | 2.7 | 8.53 | 9.04 | 6.26 | 5.08 | 8.66 | 7.279333
| křemík | 20.9 | 24.1 | 26.63 | 36.64 | 27.44 | 33.14 | 27.48 | 25.26 | 21.62 | 57.89 | 32.85 | 23.77 | 27.34 | 23.2 | 32.16 | 29.36133
| fosfor | 0.13 | [6 empty] | 0.63 |  |  | 0.29 |  |  | 0.05 |  | 0.275
| síra |  |  | 0.05 |  | 0.17 | [5 empty] | 0.23 |  |  |  |  | 0.15
| chlór | [15 empty] | #DIV/0!
| draslík | 1.61 | 0.36 | 3.15 | 3.92 | 2.68 | 3.15 | 2.69 | 1.46 | 1.8 | 0.73 | 3.6 | 2.45 | 2.63 | 2.48 | 3.57 | 2.418667
| vápník | 1.23 | 0.51 | 5.9 | 2.12 | 1.91 | 2.13 | 1.64 | 3.63 | 1.22 | 0.46 | 2.17 | 1.52 | 2.05 | 2.53 | 3.57 | 2.172667
| skandium | [8 empty] | 0.04 |  | 0.05 |  |  |  |  | 0.045
| titan | 0.24 |  |  | 0.36 | 1.07 | 0.49 | 0.98 |  | 0.17 |  | 0.21 |  | 0.5 |  | 2.13 | 0.6833333
| chróm | [7 empty] | 0.56 |  |  |  | 0.34 |  |  |  | 0.45
| mangan | [6 empty] | 0.64 | 0.56 |  |  |  | 0.32 |  |  | 0.67 | 0.5475
| železo | 6.46 | 1.03 | 8.48 | 6.75 | 2.63 | 9.88 | 7.31 | 5.6 | 6.18 | 1.24 | 8.69 | 4.4 | 2.98 | 6.99 | 13.56 | 6.145333
| kobalt | [15 empty] | #DIV/0!
| nikl | [15 empty] | #DIV/0!
| měď | [15 empty] | #DIV/0!
| zinek | [8 empty] | 0.18 |  |  |  | 0.33 |  |  | 0.255
| arsen | 0.21 |  | 0.42 |  |  | 0.06 |  | 0.15 | 0.25 |  |  | 0.15 |  |  |  | 0.2066667
| rubidium | 1.47 | 2.49 | 3.22 | 2.99 | 1.94 | 2.79 | 2.5 | 2.29 | 0.8 | 2.6 | 3.28 | 1.35 | 2.7 | 1.24 | 2.65 | 2.287333
| stroncium | [15 empty] | #DIV/0!
| yttrium | [15 empty] | #DIV/0!
| molybden | [5 empty] | 0.62 | [9 empty] | 0.62
| rhodium |  |  |  |  | 0.33 | 0.27 | [7 empty] | 0.21 |  | 0.27
| kadmium |  |  | 0.88 |  | 0.63 | 0.58 | 0.3 | 0.33 | 0.48 |  | 0.65 |  |  | 0.23 | 0.57 | 0.5166667
| cesium | 0.55 |  | 1.67 |  |  |  |  | 0.65 | 0.5 |  | 0.31 |  |  | 0.36 | 0.71 | 0.6785714
| baryum | 0.48 |  | 2.24 |  |  | 0.67 |  | 1.36 | 0.56 |  | 0.66 |  |  | 0.54 | 2.24 | 1.09375
| erbium | 0.37 | 0.25 |  |  |  | 0.27 |  |  |  |  | 0.23 | 0.21 | 0.2 |  |  | 0.255
| ytterbium | 0.73 | 1.26 | 0.45 | 0.36 | 0.73 | 0.87 | 0.65 | 0.09 | 1.02 | 0.31 | 0.77 | 0.64 | 0.81 | 0.22 | 0.65 | 0.6373333
| rtuť | [5 empty] | 0.33 | [9 empty] | 0.33
| olovo |  |  |  |  | 0.35 | [5 empty] | 0.28 |  |  | 0.3 |  | 0.31
6 | vzorek 6 | 1 | 2 | 3 | 4 | 5 | 6 | 7 | 8 | 9 | 10 | 11 | 12 | 13 | 14 | 15 | PRŮMĚR
| vodík | [15 empty] | #DIV/0!
| lithium | [15 empty] | #DIV/0!
| uhlík | 10 | 12.33 |  |  | 8.1 |  | 23.32 | 14.23 | 55.52 |  | 6.54 | 14.31 | 9.84 |  |  | 17.13222
| kyslík | 38.27 | 37.17 | 33.43 | 46.49 | 47.55 | 44.79 | 33.03 | 38.61 | 0.25 | 50.95 | 45.47 | 43.43 | 43.38 | 27.3 | 35.52 | 37.70933
| sodík | 0.52 |  |  | 0.21 | 0.52 | 0.62 | 0.5 | 0.03 | 8.63 | 2.31 | 0.67 | 0.95 | 0.35 |  | 0.77 | 1.34
| hořčík | 1.26 | 3.73 | 1.07 | 1.22 | 0.74 | 1.54 | 0.89 | 0.54 | 4 | 1.1 | 0.73 | 0.59 | 3.43 | 1.16 | 1.38 | 1.558667
| hliník | 7.01 | 5.21 | 12.34 | 8.46 | 3.95 | 8.07 | 5.75 | 6.99 | 9.9 | 7.52 | 4.62 | 9.62 | 4.68 | 9.92 | 8.37 | 7.494
| křemík | 24.83 | 21.07 | 33.72 | 25.69 | 26.38 | 26.19 | 20.35 | 24.69 |  | 25.59 | 14.83 | 19.54 | 32.31 | 32.19 | 31.24 | 25.61571
| fosfor |  |  | 0.04 |  | 0.56 | [5 empty] | 0.02 |  |  | 0.47 |  | 0.2725
| síra |  |  |  |  | 0.02 |  |  |  | 0.03 | 0.02 | 0.13 |  | 0.04 |  |  | 0.048
| chlór | [8 empty] | 0.89 | 0.03 | 0.17 |  |  | 0.25 |  | 0.335
| draslík | 2.66 | 1.64 | 4.01 | 3.53 | 0.78 | 2.29 | 1.42 | 5.75 | 6.46 | 1.19 | 1.35 | 2.48 | 1.06 | 4.03 | 2.95 | 2.773333
| vápník | 3.68 | 5.15 | 2.87 | 1.44 | 2.57 | 3.72 | 2.44 | 0.93 |  | 2.03 | 7.48 | 1.36 | 2.98 | 4.76 | 4.76 | 3.297857
| skandium | [15 empty] | #DIV/0!
| titan | 0.3 |  | 0.31 | 0.23 | 0.17 | 0.42 | [7 empty] | 0.31 |  | 0.29
| chróm |  | 0.81 |  |  |  |  | 0.16 |  |  |  |  | 0.27 |  |  |  | 0.4133333
| mangan | 0.24 | 1.08 | 0.68 | 0.33 | 0.33 |  | 0.27 | 0.42 | [5 empty] | 0.94 |  | 0.53625
| železo | 5.98 | 5.29 | 6.78 | 6.45 | 3.04 | 5.58 | 5.07 | 3.62 | 4.4 | 3.64 | 2.39 | 2.61 | 5.41 | 9.6 | 8.89 | 5.25
| kobalt | [15 empty] | #DIV/0!
| nikl | [15 empty] | #DIV/0!
| měď | [15 empty] | #DIV/0!
| zinek | [8 empty] | 0.21 | [6 empty] | 0.21
| arsen |  | 0.24 |  | 0.55 |  |  | 0.33 |  | 1.11 | 0.29 | 0.23 | 0.2 | 0.15 |  |  | 0.3875
| rubidium | 2.16 | 1.22 | 2.45 | 2.55 | 3.03 | 2.32 | 2.17 | 2.55 | 0.67 | 1.68 | 1.62 | 1.63 | 2.3 | 4.05 | 1.63 | 2.135333
| stroncium | [15 empty] | #DIV/0!
| yttrium | [15 empty] | #DIV/0!
| molybden | [15 empty] | #DIV/0!
| rhodium | [5 empty] | 0.33 |  |  |  |  | 0.19 |  | 0.18 | 0.41 |  | 0.2775
| kadmium | 0.77 | 0.33 | 0.42 | 0.23 | 0.15 | 0.44 | 0.46 | 0.22 | 0.81 | 0.26 | 0.9 |  | 0.24 | 0.59 | 1.03 | 0.4892857
| cesium | 0.64 | 1.46 |  | 0.25 | 0.33 | 0.6 | 0.41 |  | 2.12 | 0.26 | 3.76 |  | 0.29 | 0.89 | 0.85 | 0.9883333
| baryum | 1.11 | 2.61 | 0.39 | 0.38 |  | 0.86 | 1.29 | 0.47 | 3.02 |  | 7.31 | 0.52 | 0.77 | 0.79 | 1.06 | 1.583077
| erbium |  | 0.05 |  | 0.35 | 0.23 |  | 0.24 |  | 0.15 | 0.35 | 0.19 | 0.35 | 0.21 |  |  | 0.2355556
| ytterbium | 0.39 | 0.25 | 1.13 | 0.81 | 0.5 | 0.89 | 0.7 | 0.72 |  | 1.15 | 0.48 | 0.8 | 0.41 | 1.09 | 0.98 | 0.7357143
| rtuť | [6 empty] | 0.32 |  |  |  | 0.15 |  |  | 0.22 |  | 0.23
| olovo | [5 empty] | 0.33 | [6 empty] | 0.28 | 0.79 |  | 0.4666667
7 | vzorek 7 | 1 | 2 | 3 | 4 | 5 | 6 | 7 | 8 | 9 | 10 | 11 | 12 | 13 | 14 | 15 | PRŮMĚR
| vodík | [15 empty] | #DIV/0!
| lithium | [15 empty] | #DIV/0!
| uhlík | 55.6 | 16.21 | 17.74 | 9.79 | 12.23 |  | 12.93 |  | 10.61 | 17.72 | 15.35 |  | 20.33 | 5.51 | 14.73 | 17.39583
| kyslík | 30.51 | 42.04 | 35.5 | 45.73 | 35.37 | 31.78 | 32.25 | 39.88 | 35.62 | 23.15 | 30.93 | 44.97 | 40.59 | 44.64 | 38.18 | 36.74267
| sodík | 0.47 | 0.2 |  | 0.22 |  |  |  | 0.46 | 0.46 |  |  | 0.78 | 0.56 | 0.36 | 0.34 | 0.4277778
| hořčík |  | 0.38 | 0.34 | 1.3 | 0.25 | 1.6 | 0.68 | 0.96 | 0.6 | 1.34 | 0.68 | 1.52 | 0.68 | 0.95 | 1.03 | 0.8792857
| hliník | 1.04 | 2.94 | 1.7 | 7.82 | 1.45 | 7.7 | 7.34 | 7.31 | 9.03 | 6.97 | 5 | 6.26 | 4.26 | 5.85 | 5.88 | 5.37
| křemík | 7.89 | 30.45 | 32.32 | 21.47 | 42.68 | 30.6 | 31.64 | 30.82 | 28.96 | 34.38 | 31.05 | 25 | 20.08 | 24.64 | 22.16 | 27.60933
| fosfor |  |  | 0.11 | [11 empty] | 0.16 | 0.135
| síra | 0.41 |  | 0.03 |  | 0.03 |  | 0.04 |  |  |  | 0.03 |  |  |  | 0.22 | 0.1266667
| chlór | [6 empty] | 0.03 | [7 empty] | 0.18 | 0.105
| draslík | 0.97 | 0.83 | 0.52 | 1.95 | 0.34 | 2.91 | 2.55 | 3.32 | 5.56 | 3.27 | 1.98 | 1.4 | 1.64 | 5.21 | 1.65 | 2.273333
| vápník | 1.34 | 1.2 | 2.89 | 1.62 | 0.63 | 5.5 | 2.77 | 2.71 | 1.3 | 1.39 | 1.72 | 3.9 | 2.01 | 1.68 | 2.42 | 2.205333
| skandium | [15 empty] | #DIV/0!
| titan |  |  | 0.33 | 0.22 |  | 0.29 | 0.35 |  |  | 0.6 |  |  |  | 0.36 | 0.21 | 0.3371429
| chróm | [5 empty] | 0.5 | [5 empty] | 0.61 | 0.23 |  | 0.37 | 0.4275
| mangan |  |  | 0.28 |  |  | 1.13 |  | 0.28 |  |  | 0.52 | 0.54 |  | 0.33 |  | 0.5133333
| železo | 0.93 | 1.07 | 0.93 | 4.06 | 0.64 | 10.13 | 5.95 | 7.45 | 3.79 | 7.63 | 4.65 | 3.9 | 4.98 | 2.47 | 5.31 | 4.259333
| kobalt | [15 empty] | #DIV/0!
| nikl | [15 empty] | #DIV/0!
| měď | [15 empty] | #DIV/0!
| zinek | [12 empty] | 0.17 |  |  | 0.17
| arsen |  | 0.21 |  | 0.17 | [7 empty] | 0.47 |  | 0.38 | 0.19 | 0.284
| rubidium |  | 3.11 | 4.4 | 2.13 | 4.56 | 2.75 | 2.65 | 3.2 | 2.71 | 2.8 | 4.35 | 2.65 | 1.64 | 2.85 | 3.93 | 3.123571
| stroncium | [15 empty] | #DIV/0!
| yttrium | [15 empty] | #DIV/0!
| molybden | [13 empty] | 0.5 |  | 0.5
| rhodium |  |  | 0.51 |  |  | 0.05 |  |  |  |  | 0.84 |  |  | 0.63 | 0.48 | 0.502
| kadmium | 0.78 |  |  |  |  | 0.25 |  | 0.58 | 0.17 |  | 0.24 | 0.62 | 0.27 | 0.41 | 0.44 | 0.4177778
| cesium |  | 0.23 | 0.36 | 0.37 |  | 1.37 | 0.24 | 0.91 | 0.23 |  | 0.76 | 1.7 | 0.42 | 0.42 | 0.35 | 0.6133333
| baryum |  |  | 0.23 |  | 0.77 | 3.05 |  | 1.3 | 0.42 |  | 0.74 | 3.92 | 1.1 | 0.84 | 0.47 | 1.284
| erbium |  |  | 0.12 | 0.75 | 0.17 | [6 empty] | 0.18 |  |  | 0.53 | 0.35
| ytterbium |  | 0.24 | 0.5 | 1.04 | 0.42 | 0.26 | 0.22 |  | 0.29 | 0.26 | 0.3 | 0.43 | 0.52 | 0.61 | 0.26 | 0.4115385
| rtuť |  |  | 0.48 | [7 empty] | 0.2 |  |  | 0.28 |  | 0.32
| olovo |  |  | 0.47 | [7 empty] | 0.32 |  |  | 0.48 | 0.38 | 0.4125