## A
|  | A1 | A2 | A3 | A4 | A5 |  | A1 | A2 | A3 | A4 | A5
| čas (min) | frekvence (Hz) |  |  |  |  | čas (min) | hmotnost (ng/cm2)
reference | 0 | 5005298 | 5005297 | 5005299 | 5005301 | 5005300 | 0 | 0 | 0 | 0 | 0 | 0
data | 1 | 5005298 | 5005297 | 5005299 | 5005301 | 5005300 | 1 | 0 | 0 | 0 | 0 | 0
| 2 | 5005298 | 5005297 | 5005299 | 5005301 | 5005300 | 2 | 0 | 0 | 0 | 0 | 0
| 3 | 5005298 | 5005297 | 5005299 | 5005301 | 5005300 | 3 | 0 | 0 | 0 | 0 | 0
| 4 | 5005298 | 5005297 | 5005299 | 5005301 | 5005300 | 4 | 0 | 0 | 0 | 0 | 0
| 5 | 5005298 | 5005297 | 5005299 | 5005301 | 5005300 | 5 | 0 | 0 | 0 | 0 | 0
| 6 | 5005298 | 5005297 | 5005299 | 5005301 | 5005300 | 6 | 0 | 0 | 0 | 0 | 0
| 7 | 5005298 | 5005297 | 5005299 | 5005301 | 5005300 | 7 | 0 | 0 | 0 | 0 | 0
| 8 | 5005298 | 5005297 | 5005299 | 5005301 | 5005300 | 8 | 0 | 0 | 0 | 0 | 0
| 9 | 5005298 | 5005297 | 5005299 | 5005301 | 5005300 | 9 | 0 | 0 | 0 | 0 | 0
| 10 | 5005298 | 5005297 | 5005299 | 5005301 | 5005300 | 10 | 0 | 0 | 0 | 0 | 0
| 11 | 5005298 | 5005297 | 5005299 | 5005301 | 5005300 | 11 | 0 | 0 | 0 | 0 | 0
| 12 | 5005298 | 5005297 | 5005299 | 5005301 | 5005300 | 12 | 0 | 0 | 0 | 0 | 0
| 13 | 5005298 | 5005297 | 5005299 | 5005301 | 5005300 | 13 | 0 | 0 | 0 | 0 | 0
| 14 | 5005298 | 5005297 | 5005299 | 5005301 | 5005300 | 14 | 0 | 0 | 0 | 0 | 0
| 15 | 5005298 | 5005297 | 5005299 | 5005301 | 5005299 | 15 | 0 | 0 | 0 | 0 | 17.66784
| 16 | 5005298 | 5005297 | 5005299 | 5005301 | 5005300 | 16 | 0 | 0 | 0 | 0 | 0
| 17 | 5005297 | 5005297 | 5005299 | 5005301 | 5005300 | 17 | 17.66784 | 0 | 0 | 0 | 0
| 18 | 5005298 | 5005297 | 5005299 | 5005301 | 5005300 | 18 | 0 | 0 | 0 | 0 | 0
| 19 | 5005298 | 5005298 | 5005299 | 5005300 | 5005300 | 19 | 0 | -17.66784 | 0 | 17.66784 | 0
| 20 | 5005298 | 5005297 | 5005299 | 5005301 | 5005300 | 20 | 0 | 0 | 0 | 0 | 0
| 21 | 5005299 | 5005297 | 5005299 | 5005301 | 5005300 | 21 | -17.66784 | 0 | 0 | 0 | 0
| 22 | 5005298 | 5005297 | 5005299 | 5005301 | 5005300 | 22 | 0 | 0 | 0 | 0 | 0
| 23 | 5005298 | 5005297 | 5005299 | 5005302 | 5005300 | 23 | 0 | 0 | 0 | -17.66784 | 0
| 24 | 5005298 | 5005297 | 5005299 | 5005301 | 5005300 | 24 | 0 | 0 | 0 | 0 | 0
| 25 | 5005298 | 5005298 | 5005299 | 5005301 | 5005300 | 25 | 0 | -17.66784 | 0 | 0 | 0
| 26 | 5005298 | 5005297 | 5005299 | 5005301 | 5005300 | 26 | 0 | 0 | 0 | 0 | 0
| 27 | 5005298 | 5005297 | 5005299 | 5005301 | 5005300 | 27 | 0 | 0 | 0 | 0 | 0
| 28 | 5005298 | 5005297 | 5005299 | 5005301 | 5005300 | 28 | 0 | 0 | 0 | 0 | 0
| 29 | 5005298 | 5005297 | 5005299 | 5005302 | 5005300 | 29 | 0 | 0 | 0 | -17.66784 | 0
| 30 | 5005298 | 5005297 | 5005299 | 5005301 | 5005300 | 30 | 0 | 0 | 0 | 0 | 0
| 31 | 5005298 | 5005297 | 5005299 | 5005301 | 5005300 | 31 | 0 | 0 | 0 | 0 | 0
| 32 | 5005298 | 5005297 | 5005299 | 5005301 | 5005300 | 32 | 0 | 0 | 0 | 0 | 0
| 33 | 5005298 | 5005297 | 5005299 | 5005301 | 5005300 | 33 | 0 | 0 | 0 | 0 | 0
| 34 | 5005298 | 5005297 | 5005299 | 5005301 | 5005300 | 34 | 0 | 0 | 0 | 0 | 0
| 35 | 5005298 | 5005297 | 5005298 | 5005300 | 5005300 | 35 | 0 | 0 | 17.66784 | 17.66784 | 0
| 36 | 5005298 | 5005297 | 5005299 | 5005301 | 5005300 | 36 | 0 | 0 | 0 | 0 | 0
| 37 | 5005298 | 5005297 | 5005299 | 5005302 | 5005300 | 37 | 0 | 0 | 0 | -17.66784 | 0
| 38 | 5005298 | 5005297 | 5005300 | 5005301 | 5005300 | 38 | 0 | 0 | -17.66784 | 0 | 0
| 39 | 5005298 | 5005297 | 5005299 | 5005301 | 5005300 | 39 | 0 | 0 | 0 | 0 | 0
| 40 | 5005298 | 5005297 | 5005299 | 5005301 | 5005300 | 40 | 0 | 0 | 0 | 0 | 0
| 41 | 5005298 | 5005297 | 5005299 | 5005301 | 5005300 | 41 | 0 | 0 | 0 | 0 | 0
| 42 | 5005298 | 5005297 | 5005299 | 5005301 | 5005300 | 42 | 0 | 0 | 0 | 0 | 0
| 43 | 5005298 | 5005297 | 5005299 | 5005301 | 5005300 | 43 | 0 | 0 | 0 | 0 | 0
| 44 | 5005298 | 5005297 | 5005299 | 5005301 | 5005300 | 44 | 0 | 0 | 0 | 0 | 0
| 45 | 5005298 | 5005297 | 5005299 | 5005301 | 5005300 | 45 | 0 | 0 | 0 | 0 | 0
| 46 | 5005298 | 5005297 | 5005299 | 5005301 | 5005300 | 46 | 0 | 0 | 0 | 0 | 0
| 47 | 5005298 | 5005297 | 5005299 | 5005301 | 5005300 | 47 | 0 | 0 | 0 | 0 | 0
| 48 | 5005298 | 5005297 | 5005299 | 5005301 | 5005300 | 48 | 0 | 0 | 0 | 0 | 0
| 49 | 5005298 | 5005296 | 5005299 | 5005301 | 5005300 | 49 | 0 | 17.66784 | 0 | 0 | 0
| 50 | 5005298 | 5005297 | 5005299 | 5005301 | 5005300 | 50 | 0 | 0 | 0 | 0 | 0
| 51 | 5005298 | 5005297 | 5005299 | 5005302 | 5005300 | 51 | 0 | 0 | 0 | -17.66784 | 0
| 52 | 5005298 | 5005297 | 5005299 | 5005301 | 5005300 | 52 | 0 | 0 | 0 | 0 | 0
| 53 | 5005298 | 5005297 | 5005299 | 5005301 | 5005300 | 53 | 0 | 0 | 0 | 0 | 0
| 54 | 5005298 | 5005297 | 5005299 | 5005301 | 5005300 | 54 | 0 | 0 | 0 | 0 | 0
| 55 | 5005298 | 5005297 | 5005299 | 5005301 | 5005300 | 55 | 0 | 0 | 0 | 0 | 0
| 56 | 5005298 | 5005297 | 5005299 | 5005301 | 5005300 | 56 | 0 | 0 | 0 | 0 | 0
| 57 | 5005298 | 5005297 | 5005299 | 5005301 | 5005301 | 57 | 0 | 0 | 0 | 0 | -17.66784
| 58 | 5005298 | 5005297 | 5005299 | 5005301 | 5005300 | 58 | 0 | 0 | 0 | 0 | 0
| 59 | 5005298 | 5005297 | 5005299 | 5005301 | 5005300 | 59 | 0 | 0 | 0 | 0 | 0
| 60 | 5005298 | 5005297 | 5005299 | 5005301 | 5005300 | 60 | 0 | 0 | 0 | 0 | 0

## B
|  | B1 | B2 | B3 | B4 | B5 |  | B1 | B2 | B3 | B4 | B5
| čas (min) | frekvence (Hz) |  |  |  |  | čas (min) | hmotnost (ng/cm2)
reference | 0 | 5005280 | 5005286 | 5005286 | 5005279 | 5005288 | 0 | 0 | 0 | 0 | 0 | 0
data | 1 | 5005280 | 5005286 | 5005286 | 5005279 | 5005288 | 1 | 0 | 0 | 0 | 0 | 0
| 2 | 5005280 | 5005286 | 5005286 | 5005279 | 5005289 | 2 | 0 | 0 | 0 | 0 | -17.66784
| 3 | 5005280 | 5005286 | 5005286 | 5005279 | 5005288 | 3 | 0 | 0 | 0 | 0 | 0
| 4 | 5005280 | 5005286 | 5005285 | 5005279 | 5005288 | 4 | 0 | 0 | 17.66784 | 0 | 0
| 5 | 5005280 | 5005287 | 5005286 | 5005279 | 5005288 | 5 | 0 | -17.66784 | 0 | 0 | 0
| 6 | 5005280 | 5005286 | 5005286 | 5005279 | 5005288 | 6 | 0 | 0 | 0 | 0 | 0
| 7 | 5005280 | 5005286 | 5005286 | 5005279 | 5005288 | 7 | 0 | 0 | 0 | 0 | 0
| 8 | 5005280 | 5005286 | 5005286 | 5005278 | 5005288 | 8 | 0 | 0 | 0 | 17.66784 | 0
| 9 | 5005280 | 5005286 | 5005286 | 5005279 | 5005288 | 9 | 0 | 0 | 0 | 0 | 0
| 10 | 5005280 | 5005286 | 5005286 | 5005279 | 5005288 | 10 | 0 | 0 | 0 | 0 | 0
| 11 | 5005280 | 5005286 | 5005286 | 5005279 | 5005288 | 11 | 0 | 0 | 0 | 0 | 0
| 12 | 5005280 | 5005286 | 5005286 | 5005279 | 5005288 | 12 | 0 | 0 | 0 | 0 | 0
| 13 | 5005280 | 5005286 | 5005286 | 5005279 | 5005288 | 13 | 0 | 0 | 0 | 0 | 0
| 14 | 5005280 | 5005286 | 5005286 | 5005279 | 5005288 | 14 | 0 | 0 | 0 | 0 | 0
| 15 | 5005280 | 5005286 | 5005286 | 5005279 | 5005288 | 15 | 0 | 0 | 0 | 0 | 0
| 16 | 5005280 | 5005286 | 5005286 | 5005279 | 5005288 | 16 | 0 | 0 | 0 | 0 | 0
| 17 | 5005280 | 5005286 | 5005286 | 5005279 | 5005288 | 17 | 0 | 0 | 0 | 0 | 0
| 18 | 5005280 | 5005286 | 5005286 | 5005279 | 5005288 | 18 | 0 | 0 | 0 | 0 | 0
| 19 | 5005280 | 5005286 | 5005286 | 5005279 | 5005288 | 19 | 0 | 0 | 0 | 0 | 0
| 20 | 5005280 | 5005286 | 5005286 | 5005279 | 5005288 | 20 | 0 | 0 | 0 | 0 | 0
| 21 | 5005280 | 5005286 | 5005286 | 5005279 | 5005288 | 21 | 0 | 0 | 0 | 0 | 0
| 22 | 5005280 | 5005286 | 5005286 | 5005279 | 5005288 | 22 | 0 | 0 | 0 | 0 | 0
| 23 | 5005280 | 5005285 | 5005286 | 5005279 | 5005288 | 23 | 0 | 17.66784 | 0 | 0 | 0
| 24 | 5005280 | 5005286 | 5005286 | 5005279 | 5005288 | 24 | 0 | 0 | 0 | 0 | 0
| 25 | 5005280 | 5005286 | 5005286 | 5005279 | 5005288 | 25 | 0 | 0 | 0 | 0 | 0
| 26 | 5005280 | 5005286 | 5005286 | 5005279 | 5005287 | 26 | 0 | 0 | 0 | 0 | 17.66784
| 27 | 5005280 | 5005286 | 5005286 | 5005279 | 5005288 | 27 | 0 | 0 | 0 | 0 | 0
| 28 | 5005280 | 5005286 | 5005286 | 5005279 | 5005288 | 28 | 0 | 0 | 0 | 0 | 0
| 29 | 5005280 | 5005286 | 5005286 | 5005279 | 5005288 | 29 | 0 | 0 | 0 | 0 | 0
| 30 | 5005280 | 5005286 | 5005286 | 5005279 | 5005288 | 30 | 0 | 0 | 0 | 0 | 0
| 31 | 5005280 | 5005286 | 5005286 | 5005279 | 5005288 | 31 | 0 | 0 | 0 | 0 | 0
| 32 | 5005280 | 5005286 | 5005286 | 5005279 | 5005288 | 32 | 0 | 0 | 0 | 0 | 0
| 33 | 5005280 | 5005286 | 5005286 | 5005279 | 5005288 | 33 | 0 | 0 | 0 | 0 | 0
| 34 | 5005280 | 5005286 | 5005287 | 5005279 | 5005288 | 34 | 0 | 0 | -17.66784 | 0 | 0
| 35 | 5005280 | 5005286 | 5005286 | 5005279 | 5005288 | 35 | 0 | 0 | 0 | 0 | 0
| 36 | 5005280 | 5005286 | 5005286 | 5005279 | 5005288 | 36 | 0 | 0 | 0 | 0 | 0
| 37 | 5005280 | 5005286 | 5005286 | 5005279 | 5005288 | 37 | 0 | 0 | 0 | 0 | 0
| 38 | 5005280 | 5005286 | 5005286 | 5005279 | 5005288 | 38 | 0 | 0 | 0 | 0 | 0
| 39 | 5005280 | 5005286 | 5005286 | 5005279 | 5005288 | 39 | 0 | 0 | 0 | 0 | 0
| 40 | 5005280 | 5005286 | 5005286 | 5005279 | 5005288 | 40 | 0 | 0 | 0 | 0 | 0
| 41 | 5005280 | 5005286 | 5005286 | 5005279 | 5005288 | 41 | 0 | 0 | 0 | 0 | 0
| 42 | 5005280 | 5005286 | 5005286 | 5005279 | 5005288 | 42 | 0 | 0 | 0 | 0 | 0
| 43 | 5005280 | 5005286 | 5005286 | 5005279 | 5005288 | 43 | 0 | 0 | 0 | 0 | 0
| 44 | 5005280 | 5005285 | 5005286 | 5005279 | 5005288 | 44 | 0 | 17.66784 | 0 | 0 | 0
| 45 | 5005280 | 5005286 | 5005286 | 5005279 | 5005288 | 45 | 0 | 0 | 0 | 0 | 0
| 46 | 5005279 | 5005286 | 5005286 | 5005279 | 5005288 | 46 | 17.66784 | 0 | 0 | 0 | 0
| 47 | 5005280 | 5005286 | 5005286 | 5005279 | 5005288 | 47 | 0 | 0 | 0 | 0 | 0
| 48 | 5005280 | 5005286 | 5005286 | 5005279 | 5005288 | 48 | 0 | 0 | 0 | 0 | 0
| 49 | 5005279 | 5005286 | 5005286 | 5005279 | 5005288 | 49 | 17.66784 | 0 | 0 | 0 | 0
| 50 | 5005280 | 5005285 | 5005286 | 5005279 | 5005288 | 50 | 0 | 17.66784 | 0 | 0 | 0
| 51 | 5005281 | 5005285 | 5005286 | 5005279 | 5005288 | 51 | -17.66784 | 17.66784 | 0 | 0 | 0
| 52 | 5005280 | 5005285 | 5005286 | 5005279 | 5005288 | 52 | 0 | 17.66784 | 0 | 0 | 0
| 53 | 5005280 | 5005285 | 5005286 | 5005279 | 5005288 | 53 | 0 | 17.66784 | 0 | 0 | 0
| 54 | 5005280 | 5005285 | 5005286 | 5005279 | 5005288 | 54 | 0 | 17.66784 | 0 | 0 | 0
| 55 | 5005280 | 5005285 | 5005286 | 5005279 | 5005288 | 55 | 0 | 17.66784 | 0 | 0 | 0
| 56 | 5005280 | 5005285 | 5005286 | 5005279 | 5005288 | 56 | 0 | 17.66784 | 0 | 0 | 0
| 57 | 5005280 | 5005285 | 5005286 | 5005279 | 5005288 | 57 | 0 | 17.66784 | 0 | 0 | 0
| 58 | 5005280 | 5005285 | 5005286 | 5005279 | 5005288 | 58 | 0 | 17.66784 | 0 | 0 | 0
| 59 | 5005280 | 5005285 | 5005286 | 5005279 | 5005288 | 59 | 0 | 17.66784 | 0 | 0 | 0
| 60 | 5005280 | 5005285 | 5005286 | 5005279 | 5005288 | 60 | 0 | 17.66784 | 0 | 0 | 0

## C
|  | C1 | C2 | C3 | C4 | C5 |  | C1 | C2 | C3 | C4 | C5
| čas (min) | frekvence (Hz) |  |  |  |  | čas (min) | hmotnost (ng/cm2)
reference | 0 | 5005279 | 5005288 | 5005285 | 5005284 | 5005283 | 0 | 0 | 0 | 0 | 0 | 0
data | 1 | 5005279 | 5005288 | 5005285 | 5005284 | 5005283 | 1 | 0 | 0 | 0 | 0 | 0
| 2 | 5005279 | 5005288 | 5005285 | 5005284 | 5005284 | 2 | 0 | 0 | 0 | 0 | -17.66784
| 3 | 5005279 | 5005288 | 5005285 | 5005284 | 5005283 | 3 | 0 | 0 | 0 | 0 | 0
| 4 | 5005279 | 5005288 | 5005285 | 5005285 | 5005283 | 4 | 0 | 0 | 0 | -17.66784 | 0
| 5 | 5005279 | 5005288 | 5005285 | 5005284 | 5005283 | 5 | 0 | 0 | 0 | 0 | 0
| 6 | 5005279 | 5005288 | 5005285 | 5005284 | 5005283 | 6 | 0 | 0 | 0 | 0 | 0
| 7 | 5005279 | 5005288 | 5005285 | 5005284 | 5005283 | 7 | 0 | 0 | 0 | 0 | 0
| 8 | 5005279 | 5005288 | 5005285 | 5005284 | 5005283 | 8 | 0 | 0 | 0 | 0 | 0
| 9 | 5005279 | 5005288 | 5005285 | 5005284 | 5005283 | 9 | 0 | 0 | 0 | 0 | 0
| 10 | 5005279 | 5005288 | 5005285 | 5005284 | 5005283 | 10 | 0 | 0 | 0 | 0 | 0
| 11 | 5005279 | 5005288 | 5005285 | 5005284 | 5005283 | 11 | 0 | 0 | 0 | 0 | 0
| 12 | 5005279 | 5005288 | 5005285 | 5005284 | 5005284 | 12 | 0 | 0 | 0 | 0 | -17.66784
| 13 | 5005278 | 5005288 | 5005285 | 5005284 | 5005283 | 13 | 17.66784 | 0 | 0 | 0 | 0
| 14 | 5005279 | 5005288 | 5005285 | 5005284 | 5005283 | 14 | 0 | 0 | 0 | 0 | 0
| 15 | 5005279 | 5005288 | 5005285 | 5005284 | 5005283 | 15 | 0 | 0 | 0 | 0 | 0
| 16 | 5005279 | 5005288 | 5005285 | 5005284 | 5005283 | 16 | 0 | 0 | 0 | 0 | 0
| 17 | 5005279 | 5005288 | 5005285 | 5005284 | 5005284 | 17 | 0 | 0 | 0 | 0 | -17.66784
| 18 | 5005278 | 5005288 | 5005285 | 5005284 | 5005283 | 18 | 17.66784 | 0 | 0 | 0 | 0
| 19 | 5005278 | 5005288 | 5005285 | 5005284 | 5005283 | 19 | 17.66784 | 0 | 0 | 0 | 0
| 20 | 5005278 | 5005288 | 5005285 | 5005284 | 5005283 | 20 | 17.66784 | 0 | 0 | 0 | 0
| 21 | 5005278 | 5005288 | 5005285 | 5005284 | 5005283 | 21 | 17.66784 | 0 | 0 | 0 | 0
| 22 | 5005279 | 5005288 | 5005285 | 5005284 | 5005283 | 22 | 0 | 0 | 0 | 0 | 0
| 23 | 5005278 | 5005288 | 5005285 | 5005284 | 5005283 | 23 | 17.66784 | 0 | 0 | 0 | 0
| 24 | 5005278 | 5005287 | 5005285 | 5005284 | 5005283 | 24 | 17.66784 | 17.66784 | 0 | 0 | 0
| 25 | 5005278 | 5005288 | 5005285 | 5005284 | 5005283 | 25 | 17.66784 | 0 | 0 | 0 | 0
| 26 | 5005278 | 5005288 | 5005285 | 5005284 | 5005283 | 26 | 17.66784 | 0 | 0 | 0 | 0
| 27 | 5005278 | 5005288 | 5005285 | 5005284 | 5005283 | 27 | 17.66784 | 0 | 0 | 0 | 0
| 28 | 5005278 | 5005288 | 5005285 | 5005284 | 5005283 | 28 | 17.66784 | 0 | 0 | 0 | 0
| 29 | 5005278 | 5005288 | 5005285 | 5005284 | 5005283 | 29 | 17.66784 | 0 | 0 | 0 | 0
| 30 | 5005278 | 5005288 | 5005285 | 5005284 | 5005283 | 30 | 17.66784 | 0 | 0 | 0 | 0
| 31 | 5005278 | 5005288 | 5005285 | 5005284 | 5005283 | 31 | 17.66784 | 0 | 0 | 0 | 0
| 32 | 5005278 | 5005289 | 5005285 | 5005284 | 5005283 | 32 | 17.66784 | -17.66784 | 0 | 0 | 0
| 33 | 5005278 | 5005288 | 5005285 | 5005284 | 5005283 | 33 | 17.66784 | 0 | 0 | 0 | 0
| 34 | 5005278 | 5005288 | 5005285 | 5005284 | 5005283 | 34 | 17.66784 | 0 | 0 | 0 | 0
| 35 | 5005278 | 5005288 | 5005285 | 5005284 | 5005283 | 35 | 17.66784 | 0 | 0 | 0 | 0
| 36 | 5005278 | 5005288 | 5005285 | 5005284 | 5005283 | 36 | 17.66784 | 0 | 0 | 0 | 0
| 37 | 5005278 | 5005288 | 5005285 | 5005284 | 5005283 | 37 | 17.66784 | 0 | 0 | 0 | 0
| 38 | 5005278 | 5005288 | 5005285 | 5005283 | 5005283 | 38 | 17.66784 | 0 | 0 | 17.66784 | 0
| 39 | 5005278 | 5005288 | 5005285 | 5005284 | 5005283 | 39 | 17.66784 | 0 | 0 | 0 | 0
| 40 | 5005278 | 5005288 | 5005285 | 5005284 | 5005283 | 40 | 17.66784 | 0 | 0 | 0 | 0
| 41 | 5005278 | 5005288 | 5005285 | 5005284 | 5005283 | 41 | 17.66784 | 0 | 0 | 0 | 0
| 42 | 5005278 | 5005288 | 5005285 | 5005284 | 5005283 | 42 | 17.66784 | 0 | 0 | 0 | 0
| 43 | 5005278 | 5005288 | 5005285 | 5005284 | 5005283 | 43 | 17.66784 | 0 | 0 | 0 | 0
| 44 | 5005278 | 5005288 | 5005285 | 5005284 | 5005283 | 44 | 17.66784 | 0 | 0 | 0 | 0
| 45 | 5005278 | 5005288 | 5005285 | 5005284 | 5005283 | 45 | 17.66784 | 0 | 0 | 0 | 0
| 46 | 5005278 | 5005288 | 5005285 | 5005284 | 5005283 | 46 | 17.66784 | 0 | 0 | 0 | 0
| 47 | 5005278 | 5005288 | 5005285 | 5005285 | 5005283 | 47 | 17.66784 | 0 | 0 | -17.66784 | 0
| 48 | 5005278 | 5005287 | 5005285 | 5005284 | 5005283 | 48 | 17.66784 | 17.66784 | 0 | 0 | 0
| 49 | 5005277 | 5005287 | 5005285 | 5005284 | 5005283 | 49 | 35.33569 | 17.66784 | 0 | 0 | 0
| 50 | 5005278 | 5005287 | 5005284 | 5005284 | 5005283 | 50 | 17.66784 | 17.66784 | 17.66784 | 0 | 0
| 51 | 5005278 | 5005287 | 5005284 | 5005284 | 5005283 | 51 | 17.66784 | 17.66784 | 17.66784 | 0 | 0
| 52 | 5005278 | 5005287 | 5005284 | 5005284 | 5005283 | 52 | 17.66784 | 17.66784 | 17.66784 | 0 | 0
| 53 | 5005278 | 5005287 | 5005284 | 5005284 | 5005283 | 53 | 17.66784 | 17.66784 | 17.66784 | 0 | 0
| 54 | 5005278 | 5005287 | 5005284 | 5005284 | 5005283 | 54 | 17.66784 | 17.66784 | 17.66784 | 0 | 0
| 55 | 5005278 | 5005288 | 5005284 | 5005284 | 5005283 | 55 | 17.66784 | 0 | 17.66784 | 0 | 0
| 56 | 5005278 | 5005287 | 5005284 | 5005284 | 5005283 | 56 | 17.66784 | 17.66784 | 17.66784 | 0 | 0
| 57 | 5005278 | 5005287 | 5005284 | 5005284 | 5005283 | 57 | 17.66784 | 17.66784 | 17.66784 | 0 | 0
| 58 | 5005278 | 5005287 | 5005284 | 5005284 | 5005283 | 58 | 17.66784 | 17.66784 | 17.66784 | 0 | 0
| 59 | 5005278 | 5005287 | 5005284 | 5005284 | 5005283 | 59 | 17.66784 | 17.66784 | 17.66784 | 0 | 0
| 60 | 5005278 | 5005287 | 5005284 | 5005284 | 5005283 | 60 | 17.66784 | 17.66784 | 17.66784 | 0 | 0

## D
|  | D1 | D2 | D3 | D4 | D5 |  | D1 | D2 | D3 | D4 | D5
| čas (min) | frekvence (Hz) |  |  |  |  | čas (min) | hmotnost (ng/cm2)
reference | 0 | 5005301 | 5005300 | 5005297 | 5005298 | 5005296 | 0 | 0 | 0 | 0 | 0 | 0
data | 1 | 5005301 | 5005300 | 5005297 | 5005298 | 5005296 | 1 | 0 | 0 | 0 | 0 | 0
| 2 | 5005301 | 5005300 | 5005297 | 5005298 | 5005296 | 2 | 0 | 0 | 0 | 0 | 0
| 3 | 5005301 | 5005300 | 5005297 | 5005298 | 5005296 | 3 | 0 | 0 | 0 | 0 | 0
| 4 | 5005301 | 5005300 | 5005296 | 5005298 | 5005296 | 4 | 0 | 0 | 17.66784 | 0 | 0
| 5 | 5005301 | 5005300 | 5005296 | 5005298 | 5005296 | 5 | 0 | 0 | 17.66784 | 0 | 0
| 6 | 5005301 | 5005300 | 5005297 | 5005298 | 5005296 | 6 | 0 | 0 | 0 | 0 | 0
| 7 | 5005301 | 5005300 | 5005296 | 5005298 | 5005296 | 7 | 0 | 0 | 17.66784 | 0 | 0
| 8 | 5005301 | 5005300 | 5005296 | 5005298 | 5005296 | 8 | 0 | 0 | 17.66784 | 0 | 0
| 9 | 5005301 | 5005300 | 5005296 | 5005297 | 5005296 | 9 | 0 | 0 | 17.66784 | 17.66784 | 0
| 10 | 5005301 | 5005300 | 5005297 | 5005297 | 5005296 | 10 | 0 | 0 | 0 | 17.66784 | 0
| 11 | 5005301 | 5005300 | 5005297 | 5005298 | 5005296 | 11 | 0 | 0 | 0 | 0 | 0
| 12 | 5005301 | 5005300 | 5005296 | 5005298 | 5005296 | 12 | 0 | 0 | 17.66784 | 0 | 0
| 13 | 5005301 | 5005300 | 5005296 | 5005298 | 5005296 | 13 | 0 | 0 | 17.66784 | 0 | 0
| 14 | 5005301 | 5005300 | 5005296 | 5005298 | 5005296 | 14 | 0 | 0 | 17.66784 | 0 | 0
| 15 | 5005301 | 5005300 | 5005296 | 5005298 | 5005296 | 15 | 0 | 0 | 17.66784 | 0 | 0
| 16 | 5005301 | 5005300 | 5005296 | 5005298 | 5005296 | 16 | 0 | 0 | 17.66784 | 0 | 0
| 17 | 5005302 | 5005300 | 5005296 | 5005298 | 5005296 | 17 | -17.66784 | 0 | 17.66784 | 0 | 0
| 18 | 5005301 | 5005300 | 5005296 | 5005298 | 5005295 | 18 | 0 | 0 | 17.66784 | 0 | 17.66784
| 19 | 5005301 | 5005300 | 5005296 | 5005297 | 5005296 | 19 | 0 | 0 | 17.66784 | 17.66784 | 0
| 20 | 5005301 | 5005300 | 5005297 | 5005298 | 5005296 | 20 | 0 | 0 | 0 | 0 | 0
| 21 | 5005301 | 5005300 | 5005296 | 5005298 | 5005296 | 21 | 0 | 0 | 17.66784 | 0 | 0
| 22 | 5005301 | 5005300 | 5005296 | 5005298 | 5005296 | 22 | 0 | 0 | 17.66784 | 0 | 0
| 23 | 5005301 | 5005300 | 5005296 | 5005298 | 5005296 | 23 | 0 | 0 | 17.66784 | 0 | 0
| 24 | 5005301 | 5005300 | 5005296 | 5005297 | 5005297 | 24 | 0 | 0 | 17.66784 | 17.66784 | -17.66784
| 25 | 5005301 | 5005300 | 5005297 | 5005298 | 5005296 | 25 | 0 | 0 | 0 | 0 | 0
| 26 | 5005301 | 5005300 | 5005296 | 5005297 | 5005296 | 26 | 0 | 0 | 17.66784 | 17.66784 | 0
| 27 | 5005301 | 5005300 | 5005296 | 5005298 | 5005296 | 27 | 0 | 0 | 17.66784 | 0 | 0
| 28 | 5005301 | 5005300 | 5005296 | 5005298 | 5005296 | 28 | 0 | 0 | 17.66784 | 0 | 0
| 29 | 5005301 | 5005300 | 5005296 | 5005298 | 5005296 | 29 | 0 | 0 | 17.66784 | 0 | 0
| 30 | 5005301 | 5005300 | 5005296 | 5005298 | 5005296 | 30 | 0 | 0 | 17.66784 | 0 | 0
| 31 | 5005301 | 5005300 | 5005296 | 5005298 | 5005296 | 31 | 0 | 0 | 17.66784 | 0 | 0
| 32 | 5005301 | 5005300 | 5005296 | 5005298 | 5005295 | 32 | 0 | 0 | 17.66784 | 0 | 17.66784
| 33 | 5005301 | 5005300 | 5005296 | 5005298 | 5005296 | 33 | 0 | 0 | 17.66784 | 0 | 0
| 34 | 5005301 | 5005300 | 5005296 | 5005298 | 5005296 | 34 | 0 | 0 | 17.66784 | 0 | 0
| 35 | 5005301 | 5005300 | 5005296 | 5005297 | 5005296 | 35 | 0 | 0 | 17.66784 | 17.66784 | 0
| 36 | 5005301 | 5005300 | 5005296 | 5005297 | 5005296 | 36 | 0 | 0 | 17.66784 | 17.66784 | 0
| 37 | 5005301 | 5005300 | 5005296 | 5005297 | 5005296 | 37 | 0 | 0 | 17.66784 | 17.66784 | 0
| 38 | 5005301 | 5005300 | 5005296 | 5005298 | 5005296 | 38 | 0 | 0 | 17.66784 | 0 | 0
| 39 | 5005301 | 5005300 | 5005296 | 5005298 | 5005296 | 39 | 0 | 0 | 17.66784 | 0 | 0
| 40 | 5005301 | 5005300 | 5005296 | 5005298 | 5005296 | 40 | 0 | 0 | 17.66784 | 0 | 0
| 41 | 5005301 | 5005300 | 5005296 | 5005296 | 5005296 | 41 | 0 | 0 | 17.66784 | 35.33569 | 0
| 42 | 5005301 | 5005300 | 5005296 | 5005298 | 5005296 | 42 | 0 | 0 | 17.66784 | 0 | 0
| 43 | 5005301 | 5005300 | 5005296 | 5005298 | 5005296 | 43 | 0 | 0 | 17.66784 | 0 | 0
| 44 | 5005302 | 5005300 | 5005296 | 5005297 | 5005296 | 44 | -17.66784 | 0 | 17.66784 | 17.66784 | 0
| 45 | 5005301 | 5005300 | 5005296 | 5005298 | 5005296 | 45 | 0 | 0 | 17.66784 | 0 | 0
| 46 | 5005301 | 5005299 | 5005296 | 5005297 | 5005296 | 46 | 0 | 17.66784 | 17.66784 | 17.66784 | 0
| 47 | 5005301 | 5005299 | 5005295 | 5005297 | 5005296 | 47 | 0 | 17.66784 | 35.33569 | 17.66784 | 0
| 48 | 5005301 | 5005299 | 5005295 | 5005298 | 5005296 | 48 | 0 | 17.66784 | 35.33569 | 0 | 0
| 49 | 5005301 | 5005299 | 5005296 | 5005297 | 5005297 | 49 | 0 | 17.66784 | 17.66784 | 17.66784 | -17.66784
| 50 | 5005301 | 5005299 | 5005295 | 5005297 | 5005296 | 50 | 0 | 17.66784 | 35.33569 | 17.66784 | 0
| 51 | 5005301 | 5005299 | 5005296 | 5005298 | 5005296 | 51 | 0 | 17.66784 | 17.66784 | 0 | 0
| 52 | 5005301 | 5005299 | 5005296 | 5005297 | 5005296 | 52 | 0 | 17.66784 | 17.66784 | 17.66784 | 0
| 53 | 5005301 | 5005299 | 5005296 | 5005298 | 5005296 | 53 | 0 | 17.66784 | 17.66784 | 0 | 0
| 54 | 5005301 | 5005299 | 5005295 | 5005297 | 5005296 | 54 | 0 | 17.66784 | 35.33569 | 17.66784 | 0
| 55 | 5005301 | 5005299 | 5005295 | 5005297 | 5005296 | 55 | 0 | 17.66784 | 35.33569 | 17.66784 | 0
| 56 | 5005301 | 5005299 | 5005295 | 5005297 | 5005296 | 56 | 0 | 17.66784 | 35.33569 | 17.66784 | 0
| 57 | 5005301 | 5005299 | 5005295 | 5005297 | 5005296 | 57 | 0 | 17.66784 | 35.33569 | 17.66784 | 0
| 58 | 5005301 | 5005299 | 5005295 | 5005297 | 5005296 | 58 | 0 | 17.66784 | 35.33569 | 17.66784 | 0
| 59 | 5005301 | 5005299 | 5005295 | 5005297 | 5005296 | 59 | 0 | 17.66784 | 35.33569 | 17.66784 | 0
| 60 | 5005301 | 5005299 | 5005295 | 5005297 | 5005296 | 60 | 0 | 17.66784 | 35.33569 | 17.66784 | 0

## E
|  | E1 | E2 | E3 | E4 | E5 |  | E1 | E2 | E3 | E4 | E5
| čas (min) | frekvence (Hz) |  |  |  |  | čas (min) | hmotnost (ng/cm2)
reference | 0 | 5005294 | 5005294 | 5005292 | 5005289 | 5005288 | 0 | 0 | 0 | 0 | 0 | 0
data | 1 | 5005294 | 5005294 | 5005292 | 5005289 | 5005288 | 1 | 0 | 0 | 0 | 0 | 0
| 2 | 5005294 | 5005294 | 5005293 | 5005289 | 5005288 | 2 | 0 | 0 | -17.66784 | 0 | 0
| 3 | 5005294 | 5005294 | 5005292 | 5005289 | 5005288 | 3 | 0 | 0 | 0 | 0 | 0
| 4 | 5005294 | 5005294 | 5005292 | 5005289 | 5005288 | 4 | 0 | 0 | 0 | 0 | 0
| 5 | 5005294 | 5005294 | 5005292 | 5005289 | 5005288 | 5 | 0 | 0 | 0 | 0 | 0
| 6 | 5005293 | 5005294 | 5005292 | 5005289 | 5005288 | 6 | 17.66784 | 0 | 0 | 0 | 0
| 7 | 5005294 | 5005294 | 5005292 | 5005289 | 5005288 | 7 | 0 | 0 | 0 | 0 | 0
| 8 | 5005293 | 5005294 | 5005292 | 5005289 | 5005289 | 8 | 17.66784 | 0 | 0 | 0 | -17.66784
| 9 | 5005293 | 5005294 | 5005292 | 5005289 | 5005288 | 9 | 17.66784 | 0 | 0 | 0 | 0
| 10 | 5005293 | 5005294 | 5005292 | 5005289 | 5005288 | 10 | 17.66784 | 0 | 0 | 0 | 0
| 11 | 5005293 | 5005294 | 5005292 | 5005289 | 5005288 | 11 | 17.66784 | 0 | 0 | 0 | 0
| 12 | 5005293 | 5005294 | 5005292 | 5005289 | 5005288 | 12 | 17.66784 | 0 | 0 | 0 | 0
| 13 | 5005293 | 5005294 | 5005293 | 5005289 | 5005288 | 13 | 17.66784 | 0 | -17.66784 | 0 | 0
| 14 | 5005293 | 5005295 | 5005292 | 5005289 | 5005288 | 14 | 17.66784 | -17.66784 | 0 | 0 | 0
| 15 | 5005293 | 5005294 | 5005292 | 5005289 | 5005288 | 15 | 17.66784 | 0 | 0 | 0 | 0
| 16 | 5005293 | 5005294 | 5005292 | 5005289 | 5005288 | 16 | 17.66784 | 0 | 0 | 0 | 0
| 17 | 5005293 | 5005294 | 5005292 | 5005289 | 5005288 | 17 | 17.66784 | 0 | 0 | 0 | 0
| 18 | 5005293 | 5005294 | 5005292 | 5005289 | 5005288 | 18 | 17.66784 | 0 | 0 | 0 | 0
| 19 | 5005293 | 5005294 | 5005292 | 5005289 | 5005288 | 19 | 17.66784 | 0 | 0 | 0 | 0
| 20 | 5005293 | 5005294 | 5005292 | 5005289 | 5005288 | 20 | 17.66784 | 0 | 0 | 0 | 0
| 21 | 5005293 | 5005294 | 5005292 | 5005289 | 5005288 | 21 | 17.66784 | 0 | 0 | 0 | 0
| 22 | 5005293 | 5005294 | 5005292 | 5005289 | 5005288 | 22 | 17.66784 | 0 | 0 | 0 | 0
| 23 | 5005293 | 5005294 | 5005292 | 5005289 | 5005287 | 23 | 17.66784 | 0 | 0 | 0 | 17.66784
| 24 | 5005293 | 5005294 | 5005292 | 5005289 | 5005288 | 24 | 17.66784 | 0 | 0 | 0 | 0
| 25 | 5005293 | 5005294 | 5005292 | 5005289 | 5005288 | 25 | 17.66784 | 0 | 0 | 0 | 0
| 26 | 5005293 | 5005294 | 5005292 | 5005289 | 5005288 | 26 | 17.66784 | 0 | 0 | 0 | 0
| 27 | 5005293 | 5005294 | 5005292 | 5005289 | 5005288 | 27 | 17.66784 | 0 | 0 | 0 | 0
| 28 | 5005293 | 5005294 | 5005292 | 5005288 | 5005288 | 28 | 17.66784 | 0 | 0 | 17.66784 | 0
| 29 | 5005293 | 5005294 | 5005292 | 5005289 | 5005288 | 29 | 17.66784 | 0 | 0 | 0 | 0
| 30 | 5005293 | 5005294 | 5005292 | 5005289 | 5005288 | 30 | 17.66784 | 0 | 0 | 0 | 0
| 31 | 5005293 | 5005294 | 5005292 | 5005289 | 5005288 | 31 | 17.66784 | 0 | 0 | 0 | 0
| 32 | 5005293 | 5005294 | 5005291 | 5005289 | 5005288 | 32 | 17.66784 | 0 | 17.66784 | 0 | 0
| 33 | 5005293 | 5005294 | 5005292 | 5005289 | 5005288 | 33 | 17.66784 | 0 | 0 | 0 | 0
| 34 | 5005294 | 5005294 | 5005292 | 5005289 | 5005288 | 34 | 0 | 0 | 0 | 0 | 0
| 35 | 5005293 | 5005294 | 5005292 | 5005289 | 5005288 | 35 | 17.66784 | 0 | 0 | 0 | 0
| 36 | 5005293 | 5005294 | 5005292 | 5005289 | 5005289 | 36 | 17.66784 | 0 | 0 | 0 | -17.66784
| 37 | 5005293 | 5005294 | 5005292 | 5005289 | 5005288 | 37 | 17.66784 | 0 | 0 | 0 | 0
| 38 | 5005293 | 5005293 | 5005291 | 5005289 | 5005288 | 38 | 17.66784 | 17.66784 | 17.66784 | 0 | 0
| 39 | 5005293 | 5005294 | 5005291 | 5005289 | 5005288 | 39 | 17.66784 | 0 | 17.66784 | 0 | 0
| 40 | 5005293 | 5005293 | 5005291 | 5005289 | 5005288 | 40 | 17.66784 | 17.66784 | 17.66784 | 0 | 0
| 41 | 5005293 | 5005293 | 5005291 | 5005289 | 5005288 | 41 | 17.66784 | 17.66784 | 17.66784 | 0 | 0
| 42 | 5005293 | 5005293 | 5005291 | 5005289 | 5005288 | 42 | 17.66784 | 17.66784 | 17.66784 | 0 | 0
| 43 | 5005293 | 5005293 | 5005291 | 5005289 | 5005288 | 43 | 17.66784 | 17.66784 | 17.66784 | 0 | 0
| 44 | 5005293 | 5005293 | 5005291 | 5005289 | 5005288 | 44 | 17.66784 | 17.66784 | 17.66784 | 0 | 0
| 45 | 5005293 | 5005293 | 5005291 | 5005289 | 5005288 | 45 | 17.66784 | 17.66784 | 17.66784 | 0 | 0
| 46 | 5005293 | 5005293 | 5005291 | 5005289 | 5005288 | 46 | 17.66784 | 17.66784 | 17.66784 | 0 | 0
| 47 | 5005293 | 5005293 | 5005291 | 5005290 | 5005288 | 47 | 17.66784 | 17.66784 | 17.66784 | -17.66784 | 0
| 48 | 5005293 | 5005293 | 5005291 | 5005289 | 5005288 | 48 | 17.66784 | 17.66784 | 17.66784 | 0 | 0
| 49 | 5005293 | 5005293 | 5005291 | 5005289 | 5005288 | 49 | 17.66784 | 17.66784 | 17.66784 | 0 | 0
| 50 | 5005293 | 5005293 | 5005291 | 5005289 | 5005288 | 50 | 17.66784 | 17.66784 | 17.66784 | 0 | 0
| 51 | 5005293 | 5005293 | 5005291 | 5005289 | 5005288 | 51 | 17.66784 | 17.66784 | 17.66784 | 0 | 0
| 52 | 5005293 | 5005293 | 5005291 | 5005289 | 5005288 | 52 | 17.66784 | 17.66784 | 17.66784 | 0 | 0
| 53 | 5005293 | 5005293 | 5005291 | 5005289 | 5005288 | 53 | 17.66784 | 17.66784 | 17.66784 | 0 | 0
| 54 | 5005293 | 5005293 | 5005291 | 5005289 | 5005288 | 54 | 17.66784 | 17.66784 | 17.66784 | 0 | 0
| 55 | 5005293 | 5005293 | 5005291 | 5005289 | 5005288 | 55 | 17.66784 | 17.66784 | 17.66784 | 0 | 0
| 56 | 5005293 | 5005293 | 5005291 | 5005289 | 5005288 | 56 | 17.66784 | 17.66784 | 17.66784 | 0 | 0
| 57 | 5005293 | 5005293 | 5005291 | 5005289 | 5005288 | 57 | 17.66784 | 17.66784 | 17.66784 | 0 | 0
| 58 | 5005293 | 5005293 | 5005291 | 5005289 | 5005288 | 58 | 17.66784 | 17.66784 | 17.66784 | 0 | 0
| 59 | 5005293 | 5005293 | 5005291 | 5005289 | 5005288 | 59 | 17.66784 | 17.66784 | 17.66784 | 0 | 0
| 60 | 5005293 | 5005293 | 5005291 | 5005289 | 5005288 | 60 | 17.66784 | 17.66784 | 17.66784 | 0 | 0

## F
|  | F1 | F2 | F3 | F4 | F5 |  | F1 | F2 | F3 | F4 | F5
| čas (min) | frekvence (Hz) |  |  |  |  | čas (min) | hmotnost (ng/cm2)
reference | 0 | 5005287 | 5005279 | 5005281 | 5005288 | 5005284 | 0 | 0 | 0 | 0 | 0 | 0
data | 1 | 5005287 | 5005279 | 5005281 | 5005288 | 5005284 | 1 | 0 | 0 | 0 | 0 | 0
| 2 | 5005287 | 5005278 | 5005281 | 5005288 | 5005284 | 2 | 0 | 17.66784 | 0 | 0 | 0
| 3 | 5005287 | 5005279 | 5005281 | 5005288 | 5005284 | 3 | 0 | 0 | 0 | 0 | 0
| 4 | 5005287 | 5005279 | 5005281 | 5005288 | 5005284 | 4 | 0 | 0 | 0 | 0 | 0
| 5 | 5005287 | 5005279 | 5005281 | 5005288 | 5005284 | 5 | 0 | 0 | 0 | 0 | 0
| 6 | 5005287 | 5005279 | 5005281 | 5005288 | 5005284 | 6 | 0 | 0 | 0 | 0 | 0
| 7 | 5005287 | 5005279 | 5005281 | 5005288 | 5005284 | 7 | 0 | 0 | 0 | 0 | 0
| 8 | 5005287 | 5005279 | 5005281 | 5005288 | 5005284 | 8 | 0 | 0 | 0 | 0 | 0
| 9 | 5005287 | 5005279 | 5005281 | 5005288 | 5005284 | 9 | 0 | 0 | 0 | 0 | 0
| 10 | 5005286 | 5005279 | 5005281 | 5005288 | 5005284 | 10 | 17.66784 | 0 | 0 | 0 | 0
| 11 | 5005287 | 5005280 | 5005281 | 5005288 | 5005284 | 11 | 0 | -17.66784 | 0 | 0 | 0
| 12 | 5005286 | 5005279 | 5005280 | 5005288 | 5005284 | 12 | 17.66784 | 0 | 17.66784 | 0 | 0
| 13 | 5005286 | 5005279 | 5005281 | 5005288 | 5005284 | 13 | 17.66784 | 0 | 0 | 0 | 0
| 14 | 5005286 | 5005279 | 5005281 | 5005288 | 5005284 | 14 | 17.66784 | 0 | 0 | 0 | 0
| 15 | 5005286 | 5005279 | 5005281 | 5005288 | 5005284 | 15 | 17.66784 | 0 | 0 | 0 | 0
| 16 | 5005286 | 5005279 | 5005281 | 5005289 | 5005284 | 16 | 17.66784 | 0 | 0 | -17.66784 | 0
| 17 | 5005286 | 5005279 | 5005281 | 5005288 | 5005284 | 17 | 17.66784 | 0 | 0 | 0 | 0
| 18 | 5005286 | 5005279 | 5005281 | 5005288 | 5005284 | 18 | 17.66784 | 0 | 0 | 0 | 0
| 19 | 5005286 | 5005279 | 5005281 | 5005288 | 5005284 | 19 | 17.66784 | 0 | 0 | 0 | 0
| 20 | 5005286 | 5005279 | 5005281 | 5005288 | 5005284 | 20 | 17.66784 | 0 | 0 | 0 | 0
| 21 | 5005286 | 5005279 | 5005281 | 5005288 | 5005284 | 21 | 17.66784 | 0 | 0 | 0 | 0
| 22 | 5005286 | 5005279 | 5005281 | 5005288 | 5005283 | 22 | 17.66784 | 0 | 0 | 0 | 17.66784
| 23 | 5005286 | 5005279 | 5005281 | 5005288 | 5005284 | 23 | 17.66784 | 0 | 0 | 0 | 0
| 24 | 5005286 | 5005279 | 5005281 | 5005288 | 5005284 | 24 | 17.66784 | 0 | 0 | 0 | 0
| 25 | 5005286 | 5005279 | 5005281 | 5005288 | 5005284 | 25 | 17.66784 | 0 | 0 | 0 | 0
| 26 | 5005286 | 5005279 | 5005281 | 5005288 | 5005285 | 26 | 17.66784 | 0 | 0 | 0 | -17.66784
| 27 | 5005286 | 5005279 | 5005281 | 5005288 | 5005284 | 27 | 17.66784 | 0 | 0 | 0 | 0
| 28 | 5005286 | 5005279 | 5005281 | 5005288 | 5005284 | 28 | 17.66784 | 0 | 0 | 0 | 0
| 29 | 5005286 | 5005278 | 5005281 | 5005288 | 5005284 | 29 | 17.66784 | 17.66784 | 0 | 0 | 0
| 30 | 5005286 | 5005279 | 5005281 | 5005288 | 5005284 | 30 | 17.66784 | 0 | 0 | 0 | 0
| 31 | 5005286 | 5005278 | 5005281 | 5005288 | 5005284 | 31 | 17.66784 | 17.66784 | 0 | 0 | 0
| 32 | 5005286 | 5005278 | 5005281 | 5005288 | 5005284 | 32 | 17.66784 | 17.66784 | 0 | 0 | 0
| 33 | 5005286 | 5005278 | 5005281 | 5005288 | 5005284 | 33 | 17.66784 | 17.66784 | 0 | 0 | 0
| 34 | 5005286 | 5005278 | 5005281 | 5005288 | 5005284 | 34 | 17.66784 | 17.66784 | 0 | 0 | 0
| 35 | 5005286 | 5005278 | 5005281 | 5005288 | 5005284 | 35 | 17.66784 | 17.66784 | 0 | 0 | 0
| 36 | 5005286 | 5005278 | 5005281 | 5005288 | 5005284 | 36 | 17.66784 | 17.66784 | 0 | 0 | 0
| 37 | 5005286 | 5005278 | 5005282 | 5005288 | 5005284 | 37 | 17.66784 | 17.66784 | -17.66784 | 0 | 0
| 38 | 5005286 | 5005278 | 5005281 | 5005288 | 5005284 | 38 | 17.66784 | 17.66784 | 0 | 0 | 0
| 39 | 5005286 | 5005278 | 5005281 | 5005288 | 5005284 | 39 | 17.66784 | 17.66784 | 0 | 0 | 0
| 40 | 5005286 | 5005278 | 5005281 | 5005288 | 5005284 | 40 | 17.66784 | 17.66784 | 0 | 0 | 0
| 41 | 5005286 | 5005278 | 5005281 | 5005287 | 5005284 | 41 | 17.66784 | 17.66784 | 0 | 17.66784 | 0
| 42 | 5005286 | 5005278 | 5005281 | 5005288 | 5005284 | 42 | 17.66784 | 17.66784 | 0 | 0 | 0
| 43 | 5005286 | 5005278 | 5005281 | 5005288 | 5005284 | 43 | 17.66784 | 17.66784 | 0 | 0 | 0
| 44 | 5005286 | 5005278 | 5005281 | 5005289 | 5005284 | 44 | 17.66784 | 17.66784 | 0 | -17.66784 | 0
| 45 | 5005286 | 5005278 | 5005281 | 5005288 | 5005284 | 45 | 17.66784 | 17.66784 | 0 | 0 | 0
| 46 | 5005286 | 5005278 | 5005281 | 5005288 | 5005284 | 46 | 17.66784 | 17.66784 | 0 | 0 | 0
| 47 | 5005286 | 5005278 | 5005281 | 5005288 | 5005284 | 47 | 17.66784 | 17.66784 | 0 | 0 | 0
| 48 | 5005286 | 5005278 | 5005281 | 5005288 | 5005284 | 48 | 17.66784 | 17.66784 | 0 | 0 | 0
| 49 | 5005286 | 5005278 | 5005281 | 5005288 | 5005284 | 49 | 17.66784 | 17.66784 | 0 | 0 | 0
| 50 | 5005286 | 5005278 | 5005281 | 5005288 | 5005284 | 50 | 17.66784 | 17.66784 | 0 | 0 | 0
| 51 | 5005286 | 5005278 | 5005281 | 5005288 | 5005284 | 51 | 17.66784 | 17.66784 | 0 | 0 | 0
| 52 | 5005286 | 5005278 | 5005281 | 5005288 | 5005284 | 52 | 17.66784 | 17.66784 | 0 | 0 | 0
| 53 | 5005286 | 5005278 | 5005281 | 5005288 | 5005284 | 53 | 17.66784 | 17.66784 | 0 | 0 | 0
| 54 | 5005286 | 5005278 | 5005281 | 5005288 | 5005284 | 54 | 17.66784 | 17.66784 | 0 | 0 | 0
| 55 | 5005286 | 5005278 | 5005281 | 5005288 | 5005284 | 55 | 17.66784 | 17.66784 | 0 | 0 | 0
| 56 | 5005286 | 5005278 | 5005281 | 5005288 | 5005284 | 56 | 17.66784 | 17.66784 | 0 | 0 | 0
| 57 | 5005286 | 5005278 | 5005281 | 5005288 | 5005284 | 57 | 17.66784 | 17.66784 | 0 | 0 | 0
| 58 | 5005286 | 5005278 | 5005281 | 5005288 | 5005284 | 58 | 17.66784 | 17.66784 | 0 | 0 | 0
| 59 | 5005286 | 5005278 | 5005281 | 5005288 | 5005284 | 59 | 17.66784 | 17.66784 | 0 | 0 | 0
| 60 | 5005286 | 5005278 | 5005281 | 5005288 | 5005284 | 60 | 17.66784 | 17.66784 | 0 | 0 | 0

## G
|  | G1 | G2 | G3 | G4 | G5 |  | G1 | G2 | G3 | G4 | G5
| čas (min) | frekvence (Hz) |  |  |  |  | čas (min) | hmotnost (ng/cm2)
reference | 0 | 5005282 | 5005279 | 5005277 | 5005280 | 5005279 | 0 | 0 | 0 | 0 | 0 | 0
data | 1 | 5005282 | 5005279 | 5005277 | 5005280 | 5005279 | 1 | 0 | 0 | 0 | 0 | 0
| 2 | 5005283 | 5005279 | 5005277 | 5005280 | 5005279 | 2 | -17.66784 | 0 | 0 | 0 | 0
| 3 | 5005282 | 5005279 | 5005277 | 5005280 | 5005280 | 3 | 0 | 0 | 0 | 0 | -17.66784
| 4 | 5005282 | 5005279 | 5005277 | 5005280 | 5005279 | 4 | 0 | 0 | 0 | 0 | 0
| 5 | 5005282 | 5005279 | 5005277 | 5005280 | 5005279 | 5 | 0 | 0 | 0 | 0 | 0
| 6 | 5005282 | 5005279 | 5005277 | 5005280 | 5005279 | 6 | 0 | 0 | 0 | 0 | 0
| 7 | 5005281 | 5005279 | 5005277 | 5005280 | 5005279 | 7 | 17.66784 | 0 | 0 | 0 | 0
| 8 | 5005282 | 5005279 | 5005277 | 5005280 | 5005279 | 8 | 0 | 0 | 0 | 0 | 0
| 9 | 5005282 | 5005279 | 5005277 | 5005280 | 5005279 | 9 | 0 | 0 | 0 | 0 | 0
| 10 | 5005282 | 5005279 | 5005277 | 5005280 | 5005279 | 10 | 0 | 0 | 0 | 0 | 0
| 11 | 5005282 | 5005279 | 5005277 | 5005280 | 5005279 | 11 | 0 | 0 | 0 | 0 | 0
| 12 | 5005282 | 5005279 | 5005277 | 5005280 | 5005279 | 12 | 0 | 0 | 0 | 0 | 0
| 13 | 5005282 | 5005279 | 5005277 | 5005280 | 5005279 | 13 | 0 | 0 | 0 | 0 | 0
| 14 | 5005282 | 5005279 | 5005277 | 5005280 | 5005279 | 14 | 0 | 0 | 0 | 0 | 0
| 15 | 5005282 | 5005279 | 5005277 | 5005280 | 5005279 | 15 | 0 | 0 | 0 | 0 | 0
| 16 | 5005282 | 5005279 | 5005277 | 5005280 | 5005279 | 16 | 0 | 0 | 0 | 0 | 0
| 17 | 5005282 | 5005279 | 5005277 | 5005280 | 5005279 | 17 | 0 | 0 | 0 | 0 | 0
| 18 | 5005282 | 5005279 | 5005278 | 5005280 | 5005279 | 18 | 0 | 0 | -17.66784 | 0 | 0
| 19 | 5005282 | 5005279 | 5005277 | 5005280 | 5005279 | 19 | 0 | 0 | 0 | 0 | 0
| 20 | 5005282 | 5005279 | 5005277 | 5005280 | 5005279 | 20 | 0 | 0 | 0 | 0 | 0
| 21 | 5005282 | 5005279 | 5005277 | 5005280 | 5005279 | 21 | 0 | 0 | 0 | 0 | 0
| 22 | 5005282 | 5005278 | 5005277 | 5005280 | 5005279 | 22 | 0 | 17.66784 | 0 | 0 | 0
| 23 | 5005282 | 5005279 | 5005277 | 5005280 | 5005279 | 23 | 0 | 0 | 0 | 0 | 0
| 24 | 5005282 | 5005279 | 5005277 | 5005280 | 5005279 | 24 | 0 | 0 | 0 | 0 | 0
| 25 | 5005282 | 5005279 | 5005277 | 5005280 | 5005279 | 25 | 0 | 0 | 0 | 0 | 0
| 26 | 5005282 | 5005279 | 5005277 | 5005279 | 5005279 | 26 | 0 | 0 | 0 | 17.66784 | 0
| 27 | 5005282 | 5005279 | 5005277 | 5005280 | 5005279 | 27 | 0 | 0 | 0 | 0 | 0
| 28 | 5005282 | 5005279 | 5005277 | 5005280 | 5005279 | 28 | 0 | 0 | 0 | 0 | 0
| 29 | 5005282 | 5005279 | 5005277 | 5005280 | 5005279 | 29 | 0 | 0 | 0 | 0 | 0
| 30 | 5005282 | 5005279 | 5005277 | 5005280 | 5005279 | 30 | 0 | 0 | 0 | 0 | 0
| 31 | 5005282 | 5005279 | 5005277 | 5005280 | 5005279 | 31 | 0 | 0 | 0 | 0 | 0
| 32 | 5005282 | 5005279 | 5005277 | 5005280 | 5005279 | 32 | 0 | 0 | 0 | 0 | 0
| 33 | 5005282 | 5005279 | 5005277 | 5005280 | 5005279 | 33 | 0 | 0 | 0 | 0 | 0
| 34 | 5005282 | 5005279 | 5005277 | 5005280 | 5005279 | 34 | 0 | 0 | 0 | 0 | 0
| 35 | 5005282 | 5005279 | 5005277 | 5005280 | 5005279 | 35 | 0 | 0 | 0 | 0 | 0
| 36 | 5005282 | 5005279 | 5005277 | 5005280 | 5005279 | 36 | 0 | 0 | 0 | 0 | 0
| 37 | 5005282 | 5005279 | 5005277 | 5005280 | 5005279 | 37 | 0 | 0 | 0 | 0 | 0
| 38 | 5005283 | 5005279 | 5005277 | 5005280 | 5005279 | 38 | -17.66784 | 0 | 0 | 0 | 0
| 39 | 5005282 | 5005279 | 5005277 | 5005280 | 5005279 | 39 | 0 | 0 | 0 | 0 | 0
| 40 | 5005282 | 5005279 | 5005277 | 5005280 | 5005279 | 40 | 0 | 0 | 0 | 0 | 0
| 41 | 5005282 | 5005279 | 5005277 | 5005280 | 5005279 | 41 | 0 | 0 | 0 | 0 | 0
| 42 | 5005282 | 5005279 | 5005277 | 5005280 | 5005279 | 42 | 0 | 0 | 0 | 0 | 0
| 43 | 5005282 | 5005279 | 5005277 | 5005280 | 5005279 | 43 | 0 | 0 | 0 | 0 | 0
| 44 | 5005282 | 5005279 | 5005277 | 5005280 | 5005278 | 44 | 0 | 0 | 0 | 0 | 17.66784
| 45 | 5005282 | 5005279 | 5005277 | 5005280 | 5005279 | 45 | 0 | 0 | 0 | 0 | 0
| 46 | 5005282 | 5005279 | 5005277 | 5005280 | 5005279 | 46 | 0 | 0 | 0 | 0 | 0
| 47 | 5005282 | 5005278 | 5005277 | 5005280 | 5005279 | 47 | 0 | 17.66784 | 0 | 0 | 0
| 48 | 5005282 | 5005279 | 5005277 | 5005280 | 5005279 | 48 | 0 | 0 | 0 | 0 | 0
| 49 | 5005282 | 5005279 | 5005277 | 5005280 | 5005279 | 49 | 0 | 0 | 0 | 0 | 0
| 50 | 5005282 | 5005279 | 5005277 | 5005280 | 5005279 | 50 | 0 | 0 | 0 | 0 | 0
| 51 | 5005282 | 5005279 | 5005277 | 5005280 | 5005279 | 51 | 0 | 0 | 0 | 0 | 0
| 52 | 5005282 | 5005279 | 5005277 | 5005280 | 5005279 | 52 | 0 | 0 | 0 | 0 | 0
| 53 | 5005282 | 5005279 | 5005277 | 5005280 | 5005279 | 53 | 0 | 0 | 0 | 0 | 0
| 54 | 5005282 | 5005279 | 5005277 | 5005280 | 5005279 | 54 | 0 | 0 | 0 | 0 | 0
| 55 | 5005282 | 5005279 | 5005277 | 5005280 | 5005280 | 55 | 0 | 0 | 0 | 0 | -17.66784
| 56 | 5005282 | 5005279 | 5005277 | 5005280 | 5005279 | 56 | 0 | 0 | 0 | 0 | 0
| 57 | 5005282 | 5005279 | 5005277 | 5005280 | 5005279 | 57 | 0 | 0 | 0 | 0 | 0
| 58 | 5005282 | 5005279 | 5005277 | 5005280 | 5005279 | 58 | 0 | 0 | 0 | 0 | 0
| 59 | 5005282 | 5005279 | 5005277 | 5005280 | 5005279 | 59 | 0 | 0 | 0 | 0 | 0
| 60 | 5005282 | 5005279 | 5005277 | 5005280 | 5005279 | 60 | 0 | 0 | 0 | 0 | 0